## I-V Characteristic (mA-mm)
VDS (V) | VGS = -0.300 V | VGS = 0.100 V | VGS = 0.500 V | VGS = 0.900 V
0 | 3.6584e-05 | -0.3757 | -0.9517 | -5.348
0.01 | 0.0009362 | 7.905 | 16.262 | 13.239
0.02 | 0.0015959 | 15.77 | 33.452 | 31.817
0.03 | 0.0020943 | 23.131 | 50.23 | 49.932
0.04 | 0.0024865 | 29.795 | 67.14 | 68.47
0.05 | 0.0027859 | 35.877 | 83.66 | 86.33
0.06 | 0.0030427 | 41.421 | 100.42 | 104.61
0.07 | 0.0032501 | 46.443 | 116.95 | 122.62
0.08 | 0.0034328 | 50.811 | 132.84 | 140.07
0.09 | 0.0036097 | 54.753 | 149.09 | 157.95
0.1 | 0.0037492 | 58.12 | 164.97 | 175.53
0.11 | 0.0039103 | 61.27 | 180.5 | 192.68
0.12 | 0.0040573 | 64.03 | 195.61 | 209.67
0.13 | 0.0041987 | 66.42 | 210.79 | 226.58
0.14 | 0.0043456 | 68.6 | 225.75 | 243.64
0.15 | 0.0044903 | 70.41 | 239.87 | 259.78
0.16 | 0.0046519 | 72.3 | 253.97 | 275.99
0.17 | 0.004794 | 73.87 | 268.06 | 292.4
0.18 | 0.0049504 | 75.25 | 281.38 | 307.89
0.19 | 0.0051068 | 76.67 | 294.51 | 323.49
0.2 | 0.0052501 | 77.84 | 307.55 | 339.03
0.21 | 0.0054291 | 79.08 | 319.97 | 354.05
0.22 | 0.0055971 | 80.23 | 331.71 | 368.51
0.23 | 0.005669 | 81.49 | 343.59 | 383.35
0.24 | 0.005863 | 82.66 | 354.91 | 397.64
0.25 | 0.006067 | 84.01 | 365.59 | 411.42
0.26 | 0.006275 | 85.39 | 375.97 | 424.91
0.27 | 0.006478 | 86.79 | 386.19 | 438.41
0.28 | 0.006674 | 88.16 | 396.04 | 451.75
0.29 | 0.006909 | 89.41 | 405.05 | 464.14
0.3 | 0.007118 | 90.8 | 413.87 | 476.52
0.31 | 0.007348 | 92.08 | 422.73 | 488.98
0.32 | 0.00756 | 93.28 | 430.7 | 500.51
0.33 | 0.007799 | 94.69 | 438.58 | 512.08
0.34 | 0.008039 | 95.61 | 446.07 | 523.3
0.35 | 0.008264 | 96.93 | 453.33 | 534.14
0.36 | 0.008543 | 97.95 | 460.15 | 544.68
0.37 | 0.008812 | 99.12 | 466.63 | 554.85
0.38 | 0.009079 | 100.34 | 472.75 | 564.54
0.39 | 0.00933 | 101.34 | 478.78 | 574.1
0.4 | 0.009635 | 102.52 | 484.46 | 583.4
0.41 | 0.009902 | 103.66 | 489.77 | 592
0.42 | 0.010208 | 104.74 | 494.86 | 600.5
0.43 | 0.010528 | 105.78 | 499.95 | 608.7
0.44 | 0.010874 | 106.93 | 504.7 | 616.6
0.45 | 0.011238 | 108.05 | 509.18 | 623.9
0.46 | 0.011546 | 109.17 | 513.53 | 631.1
0.47 | 0.011958 | 110.38 | 517.79 | 638
0.48 | 0.012385 | 111.26 | 521.95 | 644.7
0.49 | 0.012802 | 112.54 | 525.78 | 650.5
0.5 | 0.013232 | 113.76 | 529.53 | 656.8
0.51 | 0.013731 | 114.81 | 533.33 | 662.6
0.52 | 0.014213 | 116.04 | 536.91 | 667.7
0.53 | 0.01476 | 117.17 | 540.35 | 672.9
0.54 | 0.015311 | 118.39 | 543.67 | 677.6
0.55 | 0.015899 | 119.6 | 546.99 | 682.4
0.56 | 0.016518 | 120.79 | 550.14 | 687
0.57 | 0.01706 | 122.02 | 553.16 | 690.8
0.58 | 0.017783 | 123.28 | 556.18 | 694.8
0.59 | 0.018384 | 124.54 | 559.04 | 698.4
0.6 | 0.019152 | 125.83 | 561.99 | 701.6
0.61 | 0.019757 | 127.05 | 564.52 | 704.8
0.62 | 0.020511 | 128.17 | 567.16 | 707.7
0.63 | 0.021226 | 129.57 | 569.72 | 710.4
0.64 | 0.021968 | 130.96 | 571.9 | 712.8
0.65 | 0.022806 | 132.1 | 574.3 | 715.3
0.66 | 0.023721 | 133.49 | 576.6 | 717.3
0.67 | 0.024527 | 134.64 | 578.6 | 719.2
0.68 | 0.025306 | 136.09 | 580.9 | 720.8
0.69 | 0.026242 | 137.39 | 583 | 722.5
0.7 | 0.027102 | 138.68 | 584.8 | 724
0.71 | 0.02809 | 139.88 | 586.6 | 725.4
0.72 | 0.028986 | 141.25 | 588.2 | 726.7
0.73 | 0.029988 | 142.55 | 589.9 | 727.5
0.74 | 0.031065 | 143.92 | 591.8 | 728.7
0.75 | 0.031912 | 145.16 | 593.6 | 729.7
0.76 | 0.033056 | 146.37 | 594.9 | 730.3
0.77 | 0.034154 | 147.73 | 596.4 | 731.1
0.78 | 0.035236 | 149.11 | 597.8 | 732.1
0.79 | 0.036163 | 150.45 | 599 | 732.4
0.8 | 0.037404 | 151.88 | 600.4 | 733.5
0.81 | 0.03861 | 153.04 | 601.9 | 733.8
0.82 | 0.039692 | 154.45 | 603.1 | 734.5
0.83 | 0.040915 | 155.88 | 604.2 | 734.7
0.84 | 0.042109 | 157.27 | 605.4 | 735.1
0.85 | 0.043357 | 158.63 | 606.6 | 735.5
0.86 | 0.044487 | 159.95 | 607.8 | 736.1
0.87 | 0.046049 | 161.34 | 609 | 736.3
0.88 | 0.047208 | 162.85 | 610.1 | 736.7
0.89 | 0.048795 | 164.27 | 611 | 737.1
0.9 | 0.049925 | 165.66 | 612.2 | 737.7
0.91 | 0.051248 | 167.08 | 613.1 | 738.1
0.92 | 0.052676 | 168.58 | 614.4 | 738.1
0.93 | 0.054124 | 170 | 615.2 | 738.3
0.94 | 0.055616 | 171.63 | 616.4 | 738.3
0.95 | 0.05705 | 172.84 | 617.4 | 738.7
0.96 | 0.05865 | 174.33 | 618.3 | 738.8
0.97 | 0.06004 | 175.93 | 619.5 | 739.3
0.98 | 0.06177 | 177.27 | 620.4 | 739.5
0.99 | 0.06319 | 178.82 | 621.4 | 739.7
1 | 0.06463 | 180.14 | 622.3 | 739.9