## I-V Characteristic (mA-mm)
VDS (V) | VGS = -0.300 V | VGS = 0.100 V | VGS = 0.500 V | VGS = 0.900 V
0 | 3.6881e-05 | -0.43654 | -0.8969 | -5.293
0.01 | 0.0008725 | 7.97 | 16.114 | 13.194
0.02 | 0.0014928 | 15.825 | 33.181 | 31.308
0.03 | 0.0019554 | 23.053 | 50.028 | 49.896
0.04 | 0.0023163 | 29.839 | 66.9 | 67.83
0.05 | 0.0025913 | 35.939 | 83.63 | 86.49
0.06 | 0.0028246 | 41.482 | 99.77 | 103.9
0.07 | 0.0030268 | 46.434 | 116.41 | 121.82
0.08 | 0.0031893 | 50.842 | 132.54 | 139.72
0.09 | 0.0033562 | 54.838 | 148.34 | 157.13
0.1 | 0.0035085 | 58.08 | 164.07 | 174.41
0.11 | 0.0036533 | 61.2 | 179.87 | 191.9
0.12 | 0.0037926 | 63.97 | 194.95 | 209.03
0.13 | 0.003928 | 66.38 | 209.81 | 225.58
0.14 | 0.0040669 | 68.56 | 224.86 | 242.34
0.15 | 0.0041924 | 70.55 | 239.33 | 259.11
0.16 | 0.0043391 | 72.13 | 253.09 | 275.22
0.17 | 0.0044817 | 73.65 | 267 | 290.94
0.18 | 0.0046419 | 75.14 | 280.44 | 306.68
0.19 | 0.0047967 | 76.44 | 293.65 | 322.79
0.2 | 0.0049621 | 77.63 | 306.24 | 337.61
0.21 | 0.0051323 | 78.8 | 318.81 | 352.57
0.22 | 0.0052794 | 79.95 | 330.82 | 367.58
0.23 | 0.0054535 | 81.17 | 342.35 | 381.83
0.24 | 0.0056253 | 82.34 | 353.64 | 396.09
0.25 | 0.005689 | 83.62 | 364.63 | 410.03
0.26 | 0.005881 | 85.04 | 374.86 | 423.62
0.27 | 0.006094 | 86.33 | 384.96 | 436.88
0.28 | 0.006312 | 87.7 | 394.86 | 450.02
0.29 | 0.006488 | 89.07 | 404.04 | 462.96
0.3 | 0.006737 | 90.24 | 412.71 | 475.09
0.31 | 0.00695 | 91.54 | 421.38 | 487.26
0.32 | 0.00718 | 92.89 | 429.63 | 499.16
0.33 | 0.007402 | 94.01 | 437.59 | 510.91
0.34 | 0.007635 | 95.27 | 444.89 | 521.74
0.35 | 0.007872 | 96.31 | 452 | 532.58
0.36 | 0.008113 | 97.39 | 459 | 543.32
0.37 | 0.008398 | 98.59 | 465.47 | 553.37
0.38 | 0.008654 | 99.8 | 471.58 | 563.26
0.39 | 0.008912 | 100.72 | 477.48 | 572.3
0.4 | 0.009168 | 101.99 | 483.25 | 581.8
0.41 | 0.009506 | 103.02 | 488.65 | 591
0.42 | 0.009806 | 104.18 | 493.69 | 599.2
0.43 | 0.010142 | 105.29 | 498.66 | 607.1
0.44 | 0.010461 | 106.28 | 503.44 | 615
0.45 | 0.010806 | 107.53 | 508.02 | 622.9
0.46 | 0.011191 | 108.58 | 512.31 | 629.7
0.47 | 0.01153 | 109.69 | 516.44 | 636.5
0.48 | 0.011941 | 110.96 | 520.64 | 643.5
0.49 | 0.012373 | 111.96 | 524.59 | 649.4
0.5 | 0.012831 | 113.13 | 528.33 | 655.7
0.51 | 0.013249 | 114.33 | 531.99 | 661.1
0.52 | 0.013772 | 115.45 | 535.55 | 666.7
0.53 | 0.014277 | 116.68 | 539.15 | 671.7
0.54 | 0.01482 | 117.83 | 542.46 | 676.8
0.55 | 0.015399 | 119.07 | 545.69 | 681.2
0.56 | 0.016024 | 120.33 | 548.81 | 685.6
0.57 | 0.016619 | 121.5 | 551.98 | 690
0.58 | 0.017159 | 122.62 | 554.98 | 693.6
0.59 | 0.017873 | 123.88 | 557.79 | 697.2
0.6 | 0.018536 | 125.23 | 560.59 | 700.5
0.61 | 0.019287 | 126.49 | 563.27 | 703.7
0.62 | 0.020007 | 127.81 | 565.95 | 706.8
0.63 | 0.020741 | 128.93 | 568.45 | 709.6
0.64 | 0.021514 | 130.3 | 570.7 | 712.1
0.65 | 0.022271 | 131.64 | 573.2 | 714.4
0.66 | 0.02309 | 132.9 | 575.4 | 716.3
0.67 | 0.023955 | 134.24 | 577.4 | 718.5
0.68 | 0.024797 | 135.45 | 579.6 | 720.4
0.69 | 0.0256 | 136.79 | 581.6 | 721.6
0.7 | 0.026549 | 138.03 | 583.4 | 723.5
0.71 | 0.027444 | 139.42 | 585.4 | 724.7
0.72 | 0.028509 | 140.62 | 587.2 | 725.8
0.73 | 0.029368 | 141.98 | 588.8 | 726.9
0.74 | 0.030354 | 143.24 | 590.6 | 728.1
0.75 | 0.031365 | 144.6 | 591.9 | 728.8
0.76 | 0.03228 | 146.01 | 593.8 | 729.7
0.77 | 0.03348 | 147.19 | 595.2 | 730.6
0.78 | 0.034523 | 148.58 | 596.8 | 731.5
0.79 | 0.035645 | 149.95 | 597.8 | 731.9
0.8 | 0.036619 | 151.22 | 599.4 | 732.4
0.81 | 0.037822 | 152.66 | 600.7 | 733.1
0.82 | 0.039068 | 153.9 | 601.5 | 733.8
0.83 | 0.040269 | 155.36 | 603.2 | 734.3
0.84 | 0.041417 | 156.67 | 604.5 | 734.9
0.85 | 0.042698 | 158.07 | 605.5 | 735.1
0.86 | 0.043911 | 159.39 | 606.7 | 735.4
0.87 | 0.04517 | 160.85 | 607.7 | 735.7
0.88 | 0.046571 | 162.24 | 609 | 736.3
0.89 | 0.047788 | 163.63 | 610.1 | 736.3
0.9 | 0.049332 | 165.09 | 611 | 736.7
0.91 | 0.050548 | 166.37 | 612 | 737
0.92 | 0.051965 | 167.93 | 613.3 | 737.4
0.93 | 0.053487 | 169.42 | 614.2 | 737.7
0.94 | 0.054852 | 170.84 | 615 | 737.9
0.95 | 0.056425 | 172.39 | 616.2 | 738.1
0.96 | 0.058 | 173.66 | 617 | 738.3
0.97 | 0.0594 | 175.19 | 618.2 | 738.7
0.98 | 0.06105 | 176.69 | 619.3 | 738.8
0.99 | 0.06251 | 178.16 | 620.2 | 739.1
1 | 0.06429 | 179.64 | 621.2 | 739.5