## I-V Characteristic (mA-mm)
VDS (V) | VGS = -0.300 V | VGS = 0.100 V | VGS = 0.500 V | VGS = 0.900 V
0 | 3.5028e-05 | -0.42806 | -0.9153 | -5.353
0.01 | 0.0009559 | 7.973 | 16.466 | 13.577
0.02 | 0.0016308 | 15.905 | 33.244 | 31.706
0.03 | 0.0021409 | 23.167 | 50.088 | 49.877
0.04 | 0.0025353 | 29.927 | 67.22 | 68.5
0.05 | 0.0028504 | 35.994 | 83.66 | 86.3
0.06 | 0.0030983 | 41.528 | 100.22 | 104.37
0.07 | 0.0033131 | 46.623 | 116.8 | 122.39
0.08 | 0.0035069 | 51.066 | 133.04 | 140.27
0.09 | 0.0036695 | 54.993 | 148.74 | 157.61
0.1 | 0.003849 | 58.41 | 164.75 | 175.25
0.11 | 0.0040033 | 61.53 | 180.42 | 192.69
0.12 | 0.0041545 | 64.31 | 195.61 | 209.52
0.13 | 0.0043106 | 66.82 | 210.75 | 226.71
0.14 | 0.0044561 | 68.98 | 225.59 | 243.38
0.15 | 0.0046145 | 70.95 | 239.99 | 259.73
0.16 | 0.0047548 | 72.67 | 254.03 | 276.03
0.17 | 0.0049261 | 74.3 | 268.2 | 292.4
0.18 | 0.0050882 | 75.71 | 281.52 | 308
0.19 | 0.0052493 | 77.09 | 294.61 | 323.52
0.2 | 0.0054153 | 78.37 | 307.42 | 338.96
0.21 | 0.0055901 | 79.65 | 319.9 | 353.94
0.22 | 0.005642 | 80.85 | 331.93 | 368.79
0.23 | 0.00584 | 81.98 | 343.63 | 383.27
0.24 | 0.006058 | 83.28 | 355.09 | 397.61
0.25 | 0.006264 | 84.67 | 365.92 | 411.57
0.26 | 0.006498 | 85.99 | 376.21 | 424.93
0.27 | 0.0067 | 87.45 | 386.48 | 438.67
0.28 | 0.006929 | 88.86 | 396.25 | 451.72
0.29 | 0.007139 | 90.29 | 405.39 | 464.29
0.3 | 0.007373 | 91.52 | 414.31 | 476.73
0.31 | 0.007587 | 92.8 | 423.22 | 489.27
0.32 | 0.007832 | 94.01 | 431.32 | 500.95
0.33 | 0.008072 | 95.31 | 439.13 | 512.43
0.34 | 0.008309 | 96.55 | 446.62 | 523.69
0.35 | 0.008593 | 97.68 | 453.91 | 534.65
0.36 | 0.008863 | 98.89 | 460.86 | 545.38
0.37 | 0.009133 | 99.88 | 467.26 | 555.37
0.38 | 0.009402 | 101.1 | 473.51 | 565.16
0.39 | 0.009721 | 102.24 | 479.56 | 574.8
0.4 | 0.009991 | 103.38 | 485.27 | 584.2
0.41 | 0.010323 | 104.61 | 490.66 | 592.6
0.42 | 0.010637 | 105.57 | 495.82 | 601
0.43 | 0.010987 | 106.78 | 500.87 | 609.9
0.44 | 0.011347 | 107.94 | 505.66 | 617.6
0.45 | 0.01166 | 109.02 | 510.14 | 624.9
0.46 | 0.012111 | 110.19 | 514.5 | 632.1
0.47 | 0.01252 | 111.24 | 518.88 | 638.9
0.48 | 0.012941 | 112.46 | 522.98 | 645.4
0.49 | 0.013374 | 113.56 | 526.93 | 651.8
0.5 | 0.013829 | 114.77 | 530.69 | 658.2
0.51 | 0.014367 | 115.89 | 534.45 | 663.8
0.52 | 0.014883 | 117.11 | 538.13 | 669.4
0.53 | 0.015445 | 118.24 | 541.56 | 674.4
0.54 | 0.015976 | 119.51 | 545.02 | 679.2
0.55 | 0.016606 | 120.78 | 548.26 | 684
0.56 | 0.017204 | 121.84 | 551.54 | 688.4
0.57 | 0.017895 | 123.2 | 554.56 | 692.4
0.58 | 0.018588 | 124.53 | 557.56 | 696.4
0.59 | 0.019326 | 125.76 | 560.5 | 700
0.6 | 0.020003 | 126.99 | 563.32 | 703.4
0.61 | 0.02074 | 128.25 | 566.06 | 706.4
0.62 | 0.021495 | 129.59 | 568.64 | 709.6
0.63 | 0.022372 | 130.92 | 571.1 | 712.3
0.64 | 0.023126 | 132.2 | 573.5 | 714.8
0.65 | 0.023965 | 133.45 | 575.8 | 717
0.66 | 0.024854 | 134.72 | 578 | 719.2
0.67 | 0.025689 | 136.09 | 580.2 | 721.2
0.68 | 0.026755 | 137.39 | 582.2 | 722.8
0.69 | 0.027547 | 138.75 | 584.2 | 724.5
0.7 | 0.028628 | 139.87 | 586.4 | 725.9
0.71 | 0.029479 | 141.26 | 588 | 727.7
0.72 | 0.030601 | 142.69 | 590 | 728.7
0.73 | 0.031699 | 143.99 | 591.5 | 729.7
0.74 | 0.032543 | 145.4 | 593.4 | 730.9
0.75 | 0.033807 | 146.61 | 595 | 731.6
0.76 | 0.034876 | 148 | 596.4 | 732.4
0.77 | 0.036055 | 149.32 | 597.8 | 733.5
0.78 | 0.037102 | 150.7 | 599.4 | 733.9
0.79 | 0.038231 | 152 | 600.9 | 734.9
0.8 | 0.039475 | 153.42 | 602.2 | 735.5
0.81 | 0.04067 | 154.76 | 603.4 | 736.1
0.82 | 0.041905 | 156.15 | 604.7 | 736.4
0.83 | 0.043359 | 157.56 | 606.1 | 737.3
0.84 | 0.04471 | 158.88 | 607.3 | 737.5
0.85 | 0.045735 | 160.28 | 608.5 | 737.9
0.86 | 0.047263 | 161.76 | 609.5 | 738.3
0.87 | 0.048735 | 163.09 | 610.8 | 738.5
0.88 | 0.050146 | 164.71 | 611.8 | 738.8
0.89 | 0.051495 | 165.91 | 613.1 | 739.3
0.9 | 0.052942 | 167.45 | 613.8 | 739.7
0.91 | 0.054421 | 168.92 | 615 | 739.9
0.92 | 0.055902 | 170.38 | 616.3 | 740.2
0.93 | 0.05737 | 171.86 | 617.1 | 740.3
0.94 | 0.05914 | 173.28 | 618.2 | 740.7
0.95 | 0.06044 | 174.75 | 619.2 | 741.1
0.96 | 0.06237 | 176.23 | 619.9 | 741.1
0.97 | 0.06381 | 177.72 | 621 | 741.2
0.98 | 0.0657 | 179.06 | 622.3 | 741.6
0.99 | 0.06719 | 180.66 | 623.1 | 741.9
1 | 0.0688 | 182.1 | 623.9 | 741.9