## I-V Characteristic (mA-mm)
VDS (V) | VGS = -0.300 V | VGS = 0.100 V | VGS = 0.500 V | VGS = 0.900 V
0 | 4.6145e-05 | -0.44541 | -0.864 | -5.277
0.01 | 0.0008946 | 7.972 | 16.194 | 13.197
0.02 | 0.0015215 | 15.781 | 33.164 | 31.484
0.03 | 0.0019971 | 23.094 | 49.781 | 49.651
0.04 | 0.0023658 | 29.807 | 67.02 | 68.02
0.05 | 0.0026614 | 35.912 | 83.39 | 85.77
0.06 | 0.0028985 | 41.436 | 99.91 | 104.24
0.07 | 0.0030995 | 46.475 | 116.28 | 122
0.08 | 0.0032813 | 50.87 | 132.44 | 139.24
0.09 | 0.0034459 | 54.771 | 148.19 | 156.99
0.1 | 0.0035961 | 58.07 | 163.83 | 174.71
0.11 | 0.0037346 | 61.2 | 179.93 | 191.68
0.12 | 0.0038836 | 64 | 194.81 | 208.65
0.13 | 0.0040261 | 66.48 | 209.64 | 225.76
0.14 | 0.0041577 | 68.54 | 224.64 | 242.33
0.15 | 0.004313 | 70.41 | 239.23 | 258.79
0.16 | 0.0044604 | 72.22 | 252.93 | 275.03
0.17 | 0.0046207 | 73.71 | 266.76 | 291.09
0.18 | 0.0047616 | 75.12 | 280.4 | 306.5
0.19 | 0.0049204 | 76.46 | 293.47 | 322.04
0.2 | 0.0050949 | 77.68 | 306.26 | 337.85
0.21 | 0.0052498 | 78.77 | 318.79 | 352.45
0.22 | 0.0054298 | 80.03 | 330.65 | 366.99
0.23 | 0.0056054 | 81.25 | 342.19 | 381.94
0.24 | 0.005683 | 82.46 | 353.48 | 396.01
0.25 | 0.005861 | 83.73 | 364.53 | 409.68
0.26 | 0.006082 | 84.97 | 374.65 | 423.32
0.27 | 0.006296 | 86.41 | 384.78 | 436.94
0.28 | 0.006498 | 87.77 | 394.68 | 449.8
0.29 | 0.006716 | 89.07 | 403.9 | 462.54
0.3 | 0.006928 | 90.48 | 412.6 | 475.1
0.31 | 0.007168 | 91.68 | 421.3 | 487.25
0.32 | 0.007381 | 92.87 | 429.58 | 498.83
0.33 | 0.007635 | 94.16 | 437.37 | 510.33
0.34 | 0.007865 | 95.31 | 444.79 | 521.9
0.35 | 0.008137 | 96.45 | 451.94 | 532.53
0.36 | 0.008381 | 97.61 | 458.94 | 542.87
0.37 | 0.008624 | 98.75 | 465.42 | 553.09
0.38 | 0.008916 | 99.96 | 471.46 | 563.12
0.39 | 0.009167 | 100.98 | 477.37 | 572.5
0.4 | 0.009493 | 102.06 | 483.24 | 581.4
0.41 | 0.009788 | 103.23 | 488.58 | 590.6
0.42 | 0.010094 | 104.37 | 493.64 | 599
0.43 | 0.0104 | 105.41 | 498.6 | 607.1
0.44 | 0.010775 | 106.63 | 503.55 | 614.8
0.45 | 0.011141 | 107.59 | 508.04 | 622.6
0.46 | 0.011534 | 108.74 | 512.32 | 629.7
0.47 | 0.011875 | 109.89 | 516.51 | 636.5
0.48 | 0.012321 | 111 | 520.67 | 643
0.49 | 0.012758 | 112.13 | 524.71 | 649.3
0.5 | 0.013127 | 113.36 | 528.38 | 655.5
0.51 | 0.013621 | 114.52 | 532.08 | 661.4
0.52 | 0.014138 | 115.65 | 535.76 | 667
0.53 | 0.014689 | 116.82 | 539.2 | 671.7
0.54 | 0.015241 | 117.91 | 542.55 | 676.4
0.55 | 0.015801 | 119.3 | 545.78 | 681.5
0.56 | 0.016372 | 120.46 | 549.06 | 685.6
0.57 | 0.01704 | 121.66 | 552.19 | 689.8
0.58 | 0.017677 | 123 | 555.08 | 693.6
0.59 | 0.018377 | 124.09 | 557.99 | 697.2
0.6 | 0.019074 | 125.44 | 560.79 | 700.8
0.61 | 0.019727 | 126.67 | 563.6 | 703.7
0.62 | 0.020447 | 127.97 | 566.11 | 706.8
0.63 | 0.021297 | 129.29 | 568.64 | 709.6
0.64 | 0.022187 | 130.57 | 570.9 | 712.5
0.65 | 0.022869 | 131.8 | 573.4 | 714.4
0.66 | 0.02374 | 133.06 | 575.4 | 716.7
0.67 | 0.02459 | 134.43 | 577.8 | 718.5
0.68 | 0.025367 | 135.66 | 579.8 | 720.2
0.69 | 0.026325 | 137.06 | 581.8 | 722
0.7 | 0.027203 | 138.32 | 583.7 | 723.4
0.71 | 0.028154 | 139.65 | 585.6 | 724.9
0.72 | 0.029072 | 141.02 | 587.6 | 725.9
0.73 | 0.030149 | 142.18 | 589.2 | 727.1
0.74 | 0.031096 | 143.56 | 590.6 | 728.3
0.75 | 0.032203 | 144.91 | 592.4 | 729
0.76 | 0.033195 | 146.17 | 594.2 | 729.9
0.77 | 0.034239 | 147.57 | 595.6 | 730.7
0.78 | 0.035331 | 148.73 | 597 | 731.3
0.79 | 0.036467 | 150.17 | 598.2 | 732.2
0.8 | 0.037758 | 151.54 | 599.6 | 732.4
0.81 | 0.038919 | 152.88 | 600.9 | 733.5
0.82 | 0.040074 | 154.18 | 602.2 | 733.8
0.83 | 0.041268 | 155.49 | 603.5 | 734.5
0.84 | 0.042541 | 156.97 | 604.6 | 734.9
0.85 | 0.043852 | 158.35 | 605.8 | 735.3
0.86 | 0.045169 | 159.71 | 607.1 | 735.7
0.87 | 0.046446 | 161 | 608.2 | 735.6
0.88 | 0.047826 | 162.52 | 609.2 | 736.3
0.89 | 0.049245 | 164.03 | 610.3 | 736.5
0.9 | 0.050606 | 165.49 | 611.4 | 737
0.91 | 0.052211 | 166.97 | 612.3 | 737.1
0.92 | 0.053578 | 168.24 | 613.5 | 737.5
0.93 | 0.054994 | 169.7 | 614.3 | 737.7
0.94 | 0.056298 | 171.21 | 615.4 | 738.1
0.95 | 0.05803 | 172.7 | 616.6 | 738.3
0.96 | 0.05946 | 174.13 | 617.5 | 738.7
0.97 | 0.06081 | 175.59 | 618.6 | 738.9
0.98 | 0.06235 | 177.04 | 619.4 | 738.9
0.99 | 0.06409 | 178.49 | 620.6 | 739.3
1 | 0.06604 | 179.98 | 621.7 | 739.4