## I-V Characteristic (mA-mm)
VDS (V) | VGS = -0.300 V | VGS = 0.100 V | VGS = 0.500 V | VGS = 0.900 V
0 | 4.5399e-05 | -0.45105 | -0.9768 | -5.115
0.01 | 0.0009115 | 8.02 | 16.347 | 13.344
0.02 | 0.0015519 | 15.967 | 33.362 | 31.667
0.03 | 0.0020313 | 23.237 | 50.268 | 49.975
0.04 | 0.0024009 | 30.019 | 67.36 | 68.46
0.05 | 0.0026994 | 36.206 | 83.82 | 86.56
0.06 | 0.0029496 | 41.785 | 100.38 | 104.63
0.07 | 0.0031565 | 46.799 | 117.38 | 122.87
0.08 | 0.0033424 | 51.275 | 133.31 | 140.44
0.09 | 0.003494 | 55.257 | 149.18 | 157.93
0.1 | 0.0036526 | 58.55 | 165.13 | 175.64
0.11 | 0.0037982 | 61.74 | 180.84 | 193.18
0.12 | 0.0039344 | 64.51 | 196.23 | 210.13
0.13 | 0.0040824 | 66.87 | 211.1 | 227.27
0.14 | 0.0042258 | 69.1 | 226.04 | 243.91
0.15 | 0.0043775 | 71.05 | 240.55 | 260.27
0.16 | 0.0045212 | 72.7 | 254.5 | 276.84
0.17 | 0.0046674 | 74.37 | 268.66 | 292.89
0.18 | 0.0048374 | 75.68 | 282.03 | 308.49
0.19 | 0.0049815 | 77.08 | 295.16 | 324.2
0.2 | 0.0051561 | 78.36 | 307.98 | 339.64
0.21 | 0.0053205 | 79.56 | 320.68 | 354.77
0.22 | 0.0054864 | 80.73 | 332.5 | 369.34
0.23 | 0.0056764 | 81.86 | 344.24 | 384.05
0.24 | 0.005756 | 83.1 | 355.67 | 398.33
0.25 | 0.005957 | 84.39 | 366.47 | 412.29
0.26 | 0.006159 | 85.7 | 376.91 | 425.84
0.27 | 0.006379 | 87.01 | 386.99 | 439.51
0.28 | 0.006595 | 88.37 | 396.79 | 452.5
0.29 | 0.006813 | 89.81 | 406 | 465.12
0.3 | 0.007021 | 91.08 | 414.82 | 477.88
0.31 | 0.007263 | 92.4 | 423.67 | 490.05
0.32 | 0.007493 | 93.48 | 431.81 | 501.64
0.33 | 0.007731 | 94.74 | 439.63 | 513.29
0.34 | 0.007988 | 95.93 | 447.11 | 524.51
0.35 | 0.008221 | 97.13 | 454.4 | 535.5
0.36 | 0.008508 | 98.31 | 461.29 | 545.93
0.37 | 0.008735 | 99.32 | 467.71 | 556.04
0.38 | 0.00903 | 100.51 | 473.93 | 566.08
0.39 | 0.009312 | 101.62 | 479.94 | 575
0.4 | 0.009626 | 102.8 | 485.66 | 585
0.41 | 0.0099 | 103.83 | 490.97 | 593.6
0.42 | 0.010217 | 104.94 | 496.16 | 601.9
0.43 | 0.010545 | 106.06 | 501.13 | 610
0.44 | 0.010847 | 107.19 | 506.03 | 618.1
0.45 | 0.011232 | 108.3 | 510.49 | 625.9
0.46 | 0.011622 | 109.27 | 514.83 | 632.8
0.47 | 0.012019 | 110.54 | 519.08 | 639.6
0.48 | 0.012419 | 111.68 | 523.27 | 646.1
0.49 | 0.012873 | 112.8 | 527.23 | 652.8
0.5 | 0.013307 | 114.06 | 530.97 | 658.6
0.51 | 0.013792 | 115.05 | 534.68 | 664.3
0.52 | 0.014307 | 116.32 | 538.38 | 669.7
0.53 | 0.014796 | 117.57 | 541.85 | 674.8
0.54 | 0.015379 | 118.69 | 545.15 | 679.8
0.55 | 0.015955 | 119.89 | 548.37 | 684.3
0.56 | 0.016549 | 121.08 | 551.71 | 688.7
0.57 | 0.017195 | 122.38 | 554.77 | 692.8
0.58 | 0.017871 | 123.68 | 557.75 | 696.6
0.59 | 0.018535 | 124.8 | 560.54 | 700.2
0.6 | 0.019186 | 125.99 | 563.49 | 703.6
0.61 | 0.019897 | 127.35 | 566.2 | 706.8
0.62 | 0.020685 | 128.71 | 568.79 | 709.7
0.63 | 0.021495 | 129.94 | 571.2 | 712.5
0.64 | 0.022296 | 131.34 | 573.5 | 715.1
0.65 | 0.023126 | 132.5 | 575.8 | 717.2
0.66 | 0.023921 | 133.89 | 578 | 719.2
0.67 | 0.024763 | 135.11 | 580.2 | 721.2
0.68 | 0.025613 | 136.45 | 582.3 | 723
0.69 | 0.026619 | 137.77 | 584.4 | 724.6
0.7 | 0.027521 | 139.03 | 586.2 | 726.3
0.71 | 0.028406 | 140.38 | 588.2 | 727.4
0.72 | 0.02949 | 141.76 | 589.8 | 728.7
0.73 | 0.030355 | 143.04 | 591.5 | 729.9
0.74 | 0.031327 | 144.27 | 593.6 | 730.7
0.75 | 0.032429 | 145.63 | 594.9 | 731.5
0.76 | 0.033529 | 147.01 | 596.8 | 732.4
0.77 | 0.034558 | 148.28 | 597.8 | 733.3
0.78 | 0.035724 | 149.69 | 599.4 | 733.9
0.79 | 0.036786 | 150.85 | 601 | 734.9
0.8 | 0.0381 | 152.28 | 602.2 | 735.1
0.81 | 0.039168 | 153.73 | 603.5 | 735.7
0.82 | 0.040475 | 155.05 | 604.6 | 736.3
0.83 | 0.041703 | 156.57 | 606 | 736.9
0.84 | 0.042782 | 157.79 | 607.2 | 737.3
0.85 | 0.044118 | 159.27 | 608.2 | 737.5
0.86 | 0.045497 | 160.67 | 609.6 | 737.9
0.87 | 0.046904 | 162.15 | 610.6 | 738.3
0.88 | 0.048051 | 163.45 | 611.8 | 738.7
0.89 | 0.049586 | 164.91 | 612.6 | 739.3
0.9 | 0.050832 | 166.37 | 613.8 | 739.5
0.91 | 0.052322 | 167.85 | 615 | 739.7
0.92 | 0.053722 | 169.32 | 616.3 | 739.9
0.93 | 0.055243 | 170.66 | 617 | 740.2
0.94 | 0.056748 | 172.13 | 618.1 | 740.3
0.95 | 0.05826 | 173.63 | 619 | 740.9
0.96 | 0.05999 | 175.07 | 619.9 | 740.9
0.97 | 0.0614 | 176.67 | 621 | 741.1
0.98 | 0.06317 | 178.03 | 622.2 | 741.5
0.99 | 0.06475 | 179.52 | 623.1 | 741.5
1 | 0.06638 | 180.97 | 623.9 | 741.6