## I-V Characteristic (mA-mm)
VDS (V) | VGS = -0.300 V | VGS = 0.100 V | VGS = 0.500 V | VGS = 0.900 V
0 | 3.7346e-05 | -0.45108 | -1.0228 | -5.387
0.01 | 0.0009314 | 8.116 | 16.363 | 13.34
0.02 | 0.0015751 | 15.947 | 33.275 | 31.548
0.03 | 0.0020705 | 23.215 | 50.158 | 49.868
0.04 | 0.0024581 | 30.02 | 67.14 | 68.47
0.05 | 0.0027595 | 36.195 | 84.01 | 86.61
0.06 | 0.0030035 | 41.757 | 100.38 | 104.34
0.07 | 0.0032143 | 46.756 | 116.67 | 122.32
0.08 | 0.0033891 | 51.281 | 133.2 | 140.5
0.09 | 0.0035647 | 55.257 | 149.16 | 157.83
0.1 | 0.0037202 | 58.6 | 164.61 | 175.11
0.11 | 0.0038738 | 61.75 | 180.46 | 192.76
0.12 | 0.0040212 | 64.47 | 196.08 | 210.17
0.13 | 0.0041698 | 66.87 | 210.81 | 226.62
0.14 | 0.0043192 | 69.15 | 225.54 | 243.3
0.15 | 0.0044574 | 71.05 | 240.41 | 260.26
0.16 | 0.0046217 | 72.76 | 254.25 | 276.26
0.17 | 0.004783 | 74.38 | 268.12 | 292.33
0.18 | 0.0049275 | 75.82 | 281.72 | 308.15
0.19 | 0.0051052 | 77.08 | 294.99 | 323.94
0.2 | 0.0052723 | 78.37 | 307.58 | 338.96
0.21 | 0.0054488 | 79.59 | 319.9 | 353.89
0.22 | 0.0056283 | 80.68 | 332.34 | 369.15
0.23 | 0.005678 | 81.94 | 343.79 | 383.32
0.24 | 0.00589 | 83.18 | 354.9 | 397.43
0.25 | 0.006083 | 84.47 | 365.97 | 411.69
0.26 | 0.006301 | 85.77 | 376.45 | 425.35
0.27 | 0.00651 | 87.07 | 386.36 | 438.51
0.28 | 0.00674 | 88.54 | 396.12 | 451.81
0.29 | 0.006948 | 89.86 | 405.58 | 464.57
0.3 | 0.007187 | 91.12 | 414.31 | 476.78
0.31 | 0.007411 | 92.54 | 422.96 | 489.1
0.32 | 0.007669 | 93.62 | 431.21 | 501
0.33 | 0.007882 | 94.93 | 439.16 | 512.52
0.34 | 0.008141 | 96.13 | 446.5 | 523.49
0.35 | 0.008379 | 97.25 | 453.6 | 534.17
0.36 | 0.008643 | 98.4 | 460.59 | 545.18
0.37 | 0.00892 | 99.55 | 467.19 | 555.28
0.38 | 0.009202 | 100.7 | 473.33 | 564.9
0.39 | 0.00948 | 101.84 | 479.15 | 574.4
0.4 | 0.009766 | 102.94 | 484.91 | 583.7
0.41 | 0.01009 | 103.92 | 490.41 | 592.6
0.42 | 0.010413 | 105.18 | 495.5 | 601
0.43 | 0.010771 | 106.25 | 500.37 | 609
0.44 | 0.011106 | 107.41 | 505.24 | 616.9
0.45 | 0.011483 | 108.51 | 509.79 | 624.7
0.46 | 0.011848 | 109.61 | 514.13 | 631.9
0.47 | 0.01223 | 110.8 | 518.3 | 638.4
0.48 | 0.012683 | 111.96 | 522.45 | 644.9
0.49 | 0.013122 | 113 | 526.48 | 651.6
0.5 | 0.013591 | 114.25 | 530.15 | 657.4
0.51 | 0.014029 | 115.39 | 533.89 | 663
0.52 | 0.014563 | 116.51 | 537.49 | 668.5
0.53 | 0.01513 | 117.81 | 541.05 | 673.7
0.54 | 0.015716 | 118.88 | 544.43 | 678.8
0.55 | 0.016306 | 120.03 | 547.57 | 683.2
0.56 | 0.016931 | 121.39 | 550.79 | 687.5
0.57 | 0.01757 | 122.58 | 553.94 | 691.6
0.58 | 0.018141 | 123.82 | 556.96 | 695.8
0.59 | 0.018954 | 125.1 | 559.71 | 699.2
0.6 | 0.019624 | 126.29 | 562.57 | 702.5
0.61 | 0.020423 | 127.59 | 565.34 | 705.6
0.62 | 0.021123 | 128.92 | 567.95 | 708.6
0.63 | 0.021964 | 130.17 | 570.1 | 711.2
0.64 | 0.022723 | 131.54 | 572.7 | 713.8
0.65 | 0.023496 | 132.76 | 575 | 716
0.66 | 0.024395 | 134.14 | 577.3 | 718.3
0.67 | 0.025205 | 135.36 | 579.4 | 720.1
0.68 | 0.026132 | 136.71 | 581.6 | 722
0.69 | 0.026985 | 137.95 | 583.4 | 723.6
0.7 | 0.028021 | 139.31 | 585.4 | 725.1
0.71 | 0.029025 | 140.64 | 587.2 | 726
0.72 | 0.029994 | 141.9 | 589.2 | 727.7
0.73 | 0.03094 | 143.31 | 591 | 728.4
0.74 | 0.032014 | 144.42 | 592.6 | 729.7
0.75 | 0.032993 | 145.89 | 594 | 730.6
0.76 | 0.033995 | 147.25 | 595.8 | 731.5
0.77 | 0.035203 | 148.57 | 597.2 | 732.3
0.78 | 0.036356 | 149.93 | 598.3 | 733.1
0.79 | 0.037527 | 151.22 | 600 | 733.5
0.8 | 0.038464 | 152.58 | 601.2 | 734.3
0.81 | 0.039816 | 154 | 602.6 | 734.9
0.82 | 0.041068 | 155.4 | 603.9 | 735.4
0.83 | 0.042394 | 156.67 | 605 | 735.9
0.84 | 0.043666 | 158.05 | 606.3 | 736.3
0.85 | 0.044881 | 159.46 | 607.4 | 736.7
0.86 | 0.046228 | 160.93 | 608.6 | 737.1
0.87 | 0.047378 | 162.36 | 609.9 | 737.5
0.88 | 0.049052 | 163.59 | 611 | 738.1
0.89 | 0.050301 | 165.17 | 612.2 | 738.1
0.9 | 0.051859 | 166.63 | 613 | 738.3
0.91 | 0.053192 | 168.08 | 614.2 | 738.5
0.92 | 0.054633 | 169.66 | 615.1 | 738.8
0.93 | 0.056183 | 170.92 | 616.2 | 739.1
0.94 | 0.05764 | 172.46 | 617.2 | 739.5
0.95 | 0.05921 | 174.01 | 618.3 | 739.9
0.96 | 0.06076 | 175.47 | 619.5 | 739.9
0.97 | 0.06247 | 176.92 | 620.2 | 740.5
0.98 | 0.06431 | 178.44 | 621.4 | 740.7
0.99 | 0.06559 | 179.8 | 622.3 | 740.9
1 | 0.06709 | 181.38 | 623.2 | 741.1