## I-V Characteristic (mA-mm)
VDS (V) | VGS = -0.300 V | VGS = 0.100 V | VGS = 0.500 V | VGS = 0.900 V
0 | 5.586e-05 | -0.44134 | -0.8596 | -5.218
0.01 | 0.0009684 | 7.997 | 16.172 | 13.309
0.02 | 0.0016418 | 15.797 | 33.206 | 31.562
0.03 | 0.0021518 | 23.112 | 49.945 | 49.656
0.04 | 0.0025444 | 29.879 | 67.12 | 67.95
0.05 | 0.0028644 | 35.985 | 83.51 | 86.11
0.06 | 0.0031171 | 41.483 | 100.07 | 104.5
0.07 | 0.0033418 | 46.523 | 116.47 | 122.15
0.08 | 0.0035275 | 50.955 | 132.7 | 139.62
0.09 | 0.0037048 | 54.883 | 148.53 | 157.38
0.1 | 0.0038688 | 58.26 | 164.13 | 174.55
0.11 | 0.004016 | 61.39 | 180.12 | 192.06
0.12 | 0.0041754 | 64.13 | 195.15 | 209.01
0.13 | 0.0043243 | 66.63 | 210.01 | 226.07
0.14 | 0.0044692 | 68.8 | 224.83 | 242.47
0.15 | 0.0046335 | 70.77 | 239.63 | 258.98
0.16 | 0.0047944 | 72.61 | 253.35 | 275.45
0.17 | 0.004953 | 74.11 | 267.21 | 291.32
0.18 | 0.0051143 | 75.62 | 280.8 | 306.7
0.19 | 0.0052921 | 76.95 | 293.95 | 322.48
0.2 | 0.0054614 | 78.26 | 306.75 | 338.15
0.21 | 0.0056262 | 79.4 | 319.18 | 352.71
0.22 | 0.0057 | 80.67 | 331.27 | 367.46
0.23 | 0.005904 | 81.9 | 342.85 | 382.25
0.24 | 0.006101 | 83.12 | 353.97 | 396.15
0.25 | 0.006283 | 84.54 | 365.14 | 410.13
0.26 | 0.006521 | 85.73 | 375.44 | 423.8
0.27 | 0.006735 | 87.19 | 385.44 | 437.19
0.28 | 0.006959 | 88.69 | 395.2 | 450.02
0.29 | 0.007163 | 89.97 | 404.69 | 462.67
0.3 | 0.007388 | 91.4 | 413.51 | 475.41
0.31 | 0.007628 | 92.64 | 422.08 | 487.29
0.32 | 0.007868 | 93.89 | 430.37 | 498.92
0.33 | 0.008126 | 95.11 | 438.35 | 510.65
0.34 | 0.008376 | 96.33 | 445.78 | 521.93
0.35 | 0.008656 | 97.39 | 452.9 | 532.49
0.36 | 0.008878 | 98.66 | 459.84 | 543.03
0.37 | 0.009176 | 99.77 | 466.47 | 553.18
0.38 | 0.009455 | 100.94 | 472.54 | 563.19
0.39 | 0.009737 | 102.08 | 478.41 | 572.4
0.4 | 0.010042 | 103.08 | 484.18 | 581.6
0.41 | 0.010362 | 104.28 | 489.71 | 590.6
0.42 | 0.010692 | 105.41 | 494.85 | 599
0.43 | 0.010989 | 106.51 | 499.69 | 607
0.44 | 0.011356 | 107.72 | 504.47 | 614.8
0.45 | 0.011731 | 108.7 | 509.06 | 622.3
0.46 | 0.012126 | 109.94 | 513.38 | 629.7
0.47 | 0.012508 | 111.1 | 517.54 | 636.2
0.48 | 0.012953 | 112.21 | 521.57 | 642.8
0.49 | 0.013398 | 113.36 | 525.55 | 649
0.5 | 0.013879 | 114.44 | 529.4 | 655.3
0.51 | 0.014386 | 115.67 | 532.98 | 660.9
0.52 | 0.014934 | 116.87 | 536.58 | 666.1
0.53 | 0.015511 | 118.11 | 539.94 | 671.3
0.54 | 0.016019 | 119.13 | 543.42 | 676
0.55 | 0.01668 | 120.45 | 546.61 | 681.1
0.56 | 0.017305 | 121.68 | 549.75 | 685.2
0.57 | 0.017977 | 122.83 | 552.83 | 689.4
0.58 | 0.018554 | 124.21 | 555.8 | 693.2
0.59 | 0.019298 | 125.28 | 558.7 | 696.8
0.6 | 0.019999 | 126.69 | 561.42 | 700.2
0.61 | 0.020758 | 127.91 | 564.12 | 703.2
0.62 | 0.021589 | 129.21 | 566.76 | 706.2
0.63 | 0.02239 | 130.53 | 569.24 | 709.3
0.64 | 0.023172 | 131.76 | 571.6 | 711.6
0.65 | 0.023948 | 133.06 | 573.6 | 713.9
0.66 | 0.024944 | 134.4 | 575.8 | 716
0.67 | 0.025805 | 135.67 | 578.2 | 717.8
0.68 | 0.026782 | 136.91 | 580.3 | 719.7
0.69 | 0.0276 | 138.17 | 582.2 | 721.2
0.7 | 0.028498 | 139.63 | 584.2 | 722.8
0.71 | 0.029541 | 140.86 | 586 | 724.1
0.72 | 0.030591 | 142.26 | 587.8 | 725.5
0.73 | 0.031626 | 143.38 | 589.6 | 726.7
0.74 | 0.032722 | 144.76 | 591.1 | 727.9
0.75 | 0.033753 | 146.13 | 592.8 | 728.5
0.76 | 0.034844 | 147.45 | 594.2 | 729.2
0.77 | 0.036024 | 148.85 | 595.8 | 729.9
0.78 | 0.037151 | 149.99 | 597.4 | 730.7
0.79 | 0.038358 | 151.45 | 598.8 | 731.5
0.8 | 0.039482 | 152.82 | 599.9 | 732.2
0.81 | 0.040764 | 154.25 | 601.2 | 732.9
0.82 | 0.042028 | 155.48 | 602.6 | 733.5
0.83 | 0.043189 | 156.91 | 603.8 | 733.8
0.84 | 0.04462 | 158.27 | 605.1 | 734.3
0.85 | 0.045915 | 159.68 | 606.2 | 734.7
0.86 | 0.047524 | 161.03 | 607.4 | 735.1
0.87 | 0.048655 | 162.43 | 608.6 | 735.5
0.88 | 0.050165 | 163.92 | 609.5 | 735.6
0.89 | 0.051466 | 165.33 | 610.6 | 736.1
0.9 | 0.052975 | 166.77 | 611.8 | 736.5
0.91 | 0.054409 | 168.32 | 612.7 | 736.7
0.92 | 0.056109 | 169.6 | 613.9 | 737.3
0.93 | 0.05722 | 171.17 | 614.9 | 737.5
0.94 | 0.05908 | 172.64 | 615.9 | 737.9
0.95 | 0.06064 | 174.07 | 617 | 738.1
0.96 | 0.06255 | 175.63 | 618.1 | 738.1
0.97 | 0.06423 | 177.03 | 619.1 | 738.3
0.98 | 0.06568 | 178.56 | 619.8 | 738.4
0.99 | 0.0675 | 180.02 | 620.7 | 739.1
1 | 0.06944 | 181.46 | 622 | 739.3