## I-V Characteristic (mA-mm)
VDS (V) | VGS = -0.300 V | VGS = 0.100 V | VGS = 0.500 V | VGS = 0.900 V
0 | 3.9594e-05 | -0.43284 | -0.6714 | -5.032
0.01 | 0.0009821 | 8.095 | 16.259 | 13.346
0.02 | 0.0016806 | 15.953 | 33.188 | 31.592
0.03 | 0.0022084 | 23.209 | 50.13 | 49.968
0.04 | 0.0026208 | 30.021 | 66.98 | 68.22
0.05 | 0.0029438 | 36.201 | 83.99 | 86.57
0.06 | 0.0032064 | 41.789 | 100.46 | 104.46
0.07 | 0.0034247 | 46.815 | 116.87 | 122.52
0.08 | 0.0036323 | 51.293 | 132.96 | 140.05
0.09 | 0.0038006 | 55.311 | 149.17 | 157.95
0.1 | 0.0039661 | 58.72 | 164.79 | 175.18
0.11 | 0.0041396 | 61.91 | 180.58 | 192.56
0.12 | 0.0042957 | 64.67 | 196.02 | 210.01
0.13 | 0.0044539 | 67.12 | 210.99 | 226.84
0.14 | 0.0046078 | 69.32 | 225.55 | 243.19
0.15 | 0.0047691 | 71.35 | 240.27 | 259.83
0.16 | 0.0049243 | 73.09 | 254.69 | 276.54
0.17 | 0.0050795 | 74.66 | 268.14 | 292.17
0.18 | 0.0052684 | 76.16 | 281.55 | 307.85
0.19 | 0.005437 | 77.49 | 295.13 | 323.83
0.2 | 0.0056214 | 78.77 | 307.78 | 338.85
0.21 | 0.005687 | 80.11 | 320.18 | 354
0.22 | 0.005903 | 81.19 | 332.26 | 368.84
0.23 | 0.006104 | 82.51 | 344.11 | 383.48
0.24 | 0.006316 | 83.82 | 355.21 | 397.41
0.25 | 0.006538 | 85.23 | 366.14 | 411.27
0.26 | 0.006751 | 86.57 | 376.78 | 425.24
0.27 | 0.006978 | 87.98 | 386.92 | 438.53
0.28 | 0.007176 | 89.44 | 396.45 | 451.39
0.29 | 0.007428 | 90.76 | 405.98 | 464.28
0.3 | 0.007647 | 92.07 | 414.99 | 476.92
0.31 | 0.007904 | 93.38 | 423.45 | 488.83
0.32 | 0.008106 | 94.71 | 431.58 | 500.57
0.33 | 0.008377 | 95.9 | 439.69 | 512.32
0.34 | 0.008634 | 97.11 | 447.18 | 523.45
0.35 | 0.008894 | 98.32 | 454.31 | 534.28
0.36 | 0.009195 | 99.39 | 461.16 | 544.75
0.37 | 0.009475 | 100.62 | 467.78 | 555.04
0.38 | 0.009768 | 101.82 | 474.13 | 564.98
0.39 | 0.01004 | 102.91 | 479.96 | 574.1
0.4 | 0.01035 | 104.08 | 485.65 | 583.4
0.41 | 0.010686 | 105.11 | 491.1 | 592.2
0.42 | 0.01104 | 106.29 | 496.33 | 601
0.43 | 0.011365 | 107.47 | 501.27 | 609
0.44 | 0.011759 | 108.61 | 505.99 | 616.7
0.45 | 0.012118 | 109.63 | 510.53 | 624.5
0.46 | 0.012514 | 110.78 | 515.05 | 631.9
0.47 | 0.012945 | 111.97 | 519.23 | 638.5
0.48 | 0.013426 | 113.21 | 523.32 | 645.1
0.49 | 0.013869 | 114.28 | 527.18 | 651.4
0.5 | 0.014328 | 115.33 | 531.1 | 657.4
0.51 | 0.014898 | 116.63 | 534.85 | 663.1
0.52 | 0.015441 | 117.79 | 538.38 | 668.5
0.53 | 0.016055 | 118.96 | 541.85 | 673.8
0.54 | 0.016636 | 120.29 | 545.29 | 678.6
0.55 | 0.017288 | 121.32 | 548.56 | 683.4
0.56 | 0.017953 | 122.77 | 551.73 | 687.6
0.57 | 0.018602 | 123.91 | 554.83 | 691.6
0.58 | 0.0193 | 125.16 | 557.77 | 695.6
0.59 | 0.020047 | 126.47 | 560.65 | 699.4
0.6 | 0.020884 | 127.69 | 563.55 | 702.6
0.61 | 0.021517 | 128.97 | 566.2 | 705.9
0.62 | 0.022397 | 130.21 | 568.91 | 708.9
0.63 | 0.023185 | 131.58 | 571.2 | 711.7
0.64 | 0.023986 | 132.76 | 573.9 | 714.1
0.65 | 0.024943 | 134.2 | 575.8 | 716.4
0.66 | 0.025833 | 135.48 | 578.2 | 718.4
0.67 | 0.026737 | 136.78 | 580.2 | 720.6
0.68 | 0.027677 | 138.15 | 582.3 | 722.1
0.69 | 0.028636 | 139.32 | 584.6 | 724
0.7 | 0.029742 | 140.74 | 586.4 | 725.3
0.71 | 0.030781 | 142.08 | 588.2 | 726.7
0.72 | 0.031749 | 143.37 | 590.4 | 727.9
0.73 | 0.032766 | 144.74 | 591.8 | 729.1
0.74 | 0.033853 | 145.97 | 593.6 | 730.3
0.75 | 0.034999 | 147.33 | 595.2 | 731.1
0.76 | 0.036201 | 148.78 | 596.8 | 732
0.77 | 0.037269 | 150.09 | 598 | 733.1
0.78 | 0.038551 | 151.34 | 599.6 | 733.5
0.79 | 0.039567 | 152.72 | 601 | 734.5
0.8 | 0.041032 | 154.2 | 602.5 | 734.9
0.81 | 0.042211 | 155.53 | 603.8 | 735.5
0.82 | 0.043529 | 156.98 | 605.1 | 736.1
0.83 | 0.044809 | 158.19 | 606.2 | 736.3
0.84 | 0.046136 | 159.71 | 607.4 | 737.1
0.85 | 0.047571 | 161.08 | 608.6 | 737.5
0.86 | 0.048656 | 162.62 | 609.8 | 738.1
0.87 | 0.050316 | 164.05 | 610.8 | 738.3
0.88 | 0.051992 | 165.33 | 611.9 | 738.4
0.89 | 0.053172 | 166.83 | 613.1 | 738.8
0.9 | 0.05468 | 168.32 | 614.2 | 739.1
0.91 | 0.056308 | 169.82 | 615.2 | 739.5
0.92 | 0.0578 | 171.29 | 616.2 | 739.9
0.93 | 0.05943 | 172.71 | 617.2 | 740.2
0.94 | 0.06088 | 174.17 | 618.2 | 740.5
0.95 | 0.06265 | 175.63 | 619.5 | 740.7
0.96 | 0.06433 | 177.2 | 620.4 | 741.1
0.97 | 0.06623 | 178.56 | 621.4 | 741.1
0.98 | 0.06754 | 180.14 | 622.2 | 741.2
0.99 | 0.06958 | 181.63 | 623.4 | 741.5
1 | 0.07159 | 183.14 | 624.4 | 741.9