## I-V Characteristic (mA-mm)
VDS (V) | VGS = -0.300 V | VGS = 0.100 V | VGS = 0.500 V | VGS = 0.900 V
0 | 4.5055e-05 | -0.43221 | -0.9483 | -5.096
0.01 | 0.0010016 | 8.074 | 16.555 | 13.34
0.02 | 0.0017103 | 16.009 | 33.334 | 31.841
0.03 | 0.0022511 | 23.217 | 50.268 | 50.2
0.04 | 0.0026685 | 30.055 | 67.24 | 68.66
0.05 | 0.0029948 | 36.208 | 83.84 | 86.73
0.06 | 0.0032661 | 41.725 | 100.67 | 104.66
0.07 | 0.0034919 | 46.833 | 117.07 | 122.58
0.08 | 0.0037036 | 51.344 | 133.3 | 140.67
0.09 | 0.0038851 | 55.297 | 149.21 | 158.23
0.1 | 0.0040591 | 58.71 | 165.26 | 175.45
0.11 | 0.0042146 | 61.83 | 180.89 | 192.92
0.12 | 0.0043797 | 64.63 | 195.94 | 210.33
0.13 | 0.0045395 | 67.16 | 211.4 | 227.26
0.14 | 0.0046852 | 69.35 | 226.06 | 243.72
0.15 | 0.0048524 | 71.33 | 240.39 | 260.51
0.16 | 0.0050152 | 73.1 | 254.66 | 276.73
0.17 | 0.0051879 | 74.78 | 268.81 | 292.36
0.18 | 0.0053586 | 76.19 | 281.99 | 308.61
0.19 | 0.0055383 | 77.56 | 295.23 | 324.29
0.2 | 0.00569 | 78.92 | 308.25 | 339.45
0.21 | 0.005884 | 80.19 | 320.7 | 354.36
0.22 | 0.006066 | 81.39 | 332.68 | 369.43
0.23 | 0.006275 | 82.52 | 344.41 | 384.01
0.24 | 0.00649 | 83.95 | 355.89 | 397.93
0.25 | 0.006701 | 85.29 | 366.55 | 411.91
0.26 | 0.006918 | 86.62 | 376.93 | 425.75
0.27 | 0.007147 | 88.14 | 387.47 | 439.1
0.28 | 0.007378 | 89.53 | 397.02 | 452.05
0.29 | 0.007586 | 90.92 | 406.12 | 465.05
0.3 | 0.007846 | 92.26 | 415.13 | 477.33
0.31 | 0.008085 | 93.59 | 423.99 | 489.34
0.32 | 0.008341 | 94.89 | 431.97 | 501.4
0.33 | 0.008571 | 96.03 | 439.91 | 513.03
0.34 | 0.008841 | 97.41 | 447.5 | 523.9
0.35 | 0.009086 | 98.52 | 454.8 | 534.75
0.36 | 0.009387 | 99.71 | 461.66 | 545.3
0.37 | 0.009677 | 100.82 | 468.12 | 555.82
0.38 | 0.009983 | 101.98 | 474.37 | 565.53
0.39 | 0.010265 | 103.18 | 480.46 | 574.8
0.4 | 0.01056 | 104.28 | 486.18 | 584
0.41 | 0.010929 | 105.49 | 491.49 | 593
0.42 | 0.011259 | 106.42 | 496.64 | 601.4
0.43 | 0.011632 | 107.67 | 501.76 | 609.4
0.44 | 0.011992 | 108.85 | 506.62 | 617.4
0.45 | 0.012399 | 109.98 | 511.06 | 624.9
0.46 | 0.012824 | 111.2 | 515.36 | 632.5
0.47 | 0.01324 | 112.21 | 519.76 | 638.9
0.48 | 0.01372 | 113.44 | 523.87 | 645.4
0.49 | 0.014217 | 114.58 | 527.75 | 652.1
0.5 | 0.01473 | 115.77 | 531.53 | 658.2
0.51 | 0.015232 | 116.98 | 535.36 | 663.5
0.52 | 0.015811 | 118.16 | 539.03 | 668.9
0.53 | 0.016385 | 119.39 | 542.37 | 674.4
0.54 | 0.017031 | 120.56 | 545.79 | 679.2
0.55 | 0.017654 | 121.88 | 549.08 | 684
0.56 | 0.018359 | 123.02 | 552.35 | 688.2
0.57 | 0.019027 | 124.31 | 555.41 | 692.3
0.58 | 0.019718 | 125.61 | 558.36 | 696.2
0.59 | 0.020547 | 126.86 | 561.36 | 700
0.6 | 0.021304 | 128.33 | 564.14 | 703.2
0.61 | 0.022125 | 129.4 | 566.88 | 706.4
0.62 | 0.022923 | 130.78 | 569.45 | 709.3
0.63 | 0.02379 | 132.18 | 572 | 712
0.64 | 0.024691 | 133.43 | 574.3 | 714.6
0.65 | 0.025573 | 134.8 | 576.6 | 716.9
0.66 | 0.02658 | 136.07 | 578.9 | 719.2
0.67 | 0.0275 | 137.42 | 581.2 | 721
0.68 | 0.028572 | 138.72 | 583 | 722.8
0.69 | 0.029468 | 140.13 | 585.3 | 724.3
0.7 | 0.03047 | 141.3 | 587.3 | 725.9
0.71 | 0.031612 | 142.7 | 589.2 | 727.1
0.72 | 0.032632 | 144.03 | 591 | 728.4
0.73 | 0.033732 | 145.34 | 592.6 | 729.9
0.74 | 0.034895 | 146.79 | 594.2 | 730.9
0.75 | 0.036164 | 147.93 | 595.8 | 731.5
0.76 | 0.03716 | 149.42 | 597.6 | 732.4
0.77 | 0.038497 | 150.73 | 599 | 733.5
0.78 | 0.039743 | 152.08 | 600.3 | 734.3
0.79 | 0.040986 | 153.49 | 601.7 | 734.9
0.8 | 0.0423 | 154.77 | 603.1 | 735.5
0.81 | 0.04364 | 156.23 | 604.4 | 735.9
0.82 | 0.045011 | 157.63 | 605.5 | 736.5
0.83 | 0.04644 | 159.04 | 607.1 | 737.3
0.84 | 0.047777 | 160.33 | 608.3 | 737.7
0.85 | 0.049243 | 161.82 | 609.4 | 738.1
0.86 | 0.050576 | 163.31 | 610.6 | 738.3
0.87 | 0.052077 | 164.65 | 611.6 | 738.7
0.88 | 0.053493 | 166.18 | 612.7 | 739.3
0.89 | 0.055047 | 167.43 | 613.9 | 739.5
0.9 | 0.056702 | 169.08 | 615 | 739.9
0.91 | 0.05831 | 170.5 | 616.2 | 739.9
0.92 | 0.05996 | 172 | 617.3 | 740.5
0.93 | 0.0616 | 173.51 | 618.2 | 740.7
0.94 | 0.0631 | 174.83 | 619.1 | 741.1
0.95 | 0.06483 | 176.47 | 619.9 | 741.1
0.96 | 0.06671 | 177.92 | 621.3 | 741.2
0.97 | 0.06848 | 179.5 | 622.2 | 741.7
0.98 | 0.07025 | 180.9 | 623.2 | 741.9
0.99 | 0.07166 | 182.38 | 624.3 | 742.1
1 | 0.07391 | 183.86 | 625.2 | 742.3