## I-V Characteristic (mA-mm)
VDS (V) | VGS = -0.300 V | VGS = 0.100 V | VGS = 0.500 V | VGS = 0.900 V
0 | 3.6646e-05 | -0.5227 | -0.843 | -5.098
0.01 | 0.0010397 | 8.145 | 16.352 | 13.404
0.02 | 0.0017734 | 16.083 | 33.41 | 31.832
0.03 | 0.0023315 | 23.418 | 50.178 | 49.997
0.04 | 0.0027612 | 30.322 | 67.42 | 68.5
0.05 | 0.003105 | 36.627 | 84.1 | 86.69
0.06 | 0.0033842 | 42.222 | 100.72 | 105.03
0.07 | 0.0036292 | 47.356 | 117.35 | 122.76
0.08 | 0.0038301 | 51.879 | 133.53 | 140.59
0.09 | 0.0040172 | 55.964 | 149.39 | 158.34
0.1 | 0.0042008 | 59.38 | 165.05 | 175.51
0.11 | 0.0043618 | 62.65 | 181.3 | 193.13
0.12 | 0.00454 | 65.42 | 196.41 | 210.4
0.13 | 0.0047019 | 67.98 | 211.38 | 227.19
0.14 | 0.0048709 | 70.31 | 226.35 | 243.71
0.15 | 0.0050444 | 72.26 | 240.91 | 260.7
0.16 | 0.0052226 | 74.09 | 255.03 | 276.96
0.17 | 0.0053979 | 75.66 | 268.94 | 292.8
0.18 | 0.0055725 | 77.23 | 282.51 | 308.5
0.19 | 0.00565 | 78.61 | 295.73 | 324.5
0.2 | 0.005855 | 79.87 | 308.68 | 339.91
0.21 | 0.006053 | 81.29 | 321.2 | 354.66
0.22 | 0.006256 | 82.42 | 333.27 | 369.57
0.23 | 0.006472 | 83.73 | 344.97 | 384.33
0.24 | 0.006694 | 85.09 | 356.2 | 398.29
0.25 | 0.00694 | 86.49 | 367.44 | 412.35
0.26 | 0.007138 | 87.78 | 377.78 | 426.12
0.27 | 0.007385 | 89.37 | 387.84 | 439.44
0.28 | 0.007619 | 90.78 | 397.83 | 452.41
0.29 | 0.007837 | 92.16 | 407.09 | 465.35
0.3 | 0.008113 | 93.58 | 416.06 | 477.86
0.31 | 0.008367 | 94.72 | 424.72 | 489.97
0.32 | 0.008645 | 96.03 | 433.06 | 501.66
0.33 | 0.008883 | 97.33 | 440.98 | 513.44
0.34 | 0.009176 | 98.47 | 448.5 | 524.79
0.35 | 0.00947 | 99.81 | 455.69 | 535.38
0.36 | 0.009766 | 100.92 | 462.78 | 545.96
0.37 | 0.010064 | 102.1 | 469.3 | 556.31
0.38 | 0.010386 | 103.19 | 475.53 | 566.14
0.39 | 0.010704 | 104.39 | 481.47 | 575.4
0.4 | 0.010994 | 105.49 | 487.32 | 585
0.41 | 0.011384 | 106.69 | 492.81 | 593.8
0.42 | 0.011715 | 107.79 | 497.95 | 602.2
0.43 | 0.012089 | 108.97 | 502.97 | 610.2
0.44 | 0.012447 | 110.09 | 507.81 | 618.2
0.45 | 0.012869 | 111.21 | 512.41 | 625.9
0.46 | 0.013304 | 112.3 | 516.83 | 632.9
0.47 | 0.013718 | 113.56 | 521.03 | 639.7
0.48 | 0.014184 | 114.7 | 525.24 | 646.7
0.49 | 0.014698 | 115.96 | 529.2 | 653
0.5 | 0.015246 | 116.99 | 533 | 658.7
0.51 | 0.01574 | 118.23 | 536.72 | 664.5
0.52 | 0.016368 | 119.46 | 540.37 | 670.2
0.53 | 0.016998 | 120.63 | 543.87 | 675.4
0.54 | 0.017648 | 121.9 | 547.27 | 680
0.55 | 0.018308 | 123.14 | 550.57 | 684.5
0.56 | 0.019002 | 124.39 | 553.8 | 689.1
0.57 | 0.019708 | 125.72 | 556.96 | 693.4
0.58 | 0.020492 | 126.89 | 559.87 | 697.1
0.59 | 0.021238 | 128.11 | 562.79 | 700.9
0.6 | 0.022085 | 129.49 | 565.64 | 704.4
0.61 | 0.022963 | 130.8 | 568.4 | 707.3
0.62 | 0.023714 | 132.1 | 570.7 | 710.1
0.63 | 0.024554 | 133.38 | 573.3 | 713
0.64 | 0.025513 | 134.68 | 575.8 | 715.7
0.65 | 0.026506 | 136.03 | 578.2 | 717.8
0.66 | 0.027443 | 137.42 | 580.5 | 720.1
0.67 | 0.02847 | 138.67 | 582.3 | 722
0.68 | 0.029356 | 140.11 | 584.8 | 724
0.69 | 0.030415 | 141.28 | 586.6 | 725.5
0.7 | 0.031591 | 142.7 | 588.6 | 726.7
0.71 | 0.032558 | 144.01 | 590.6 | 728.1
0.72 | 0.033803 | 145.39 | 592.6 | 729.9
0.73 | 0.034815 | 146.61 | 594.2 | 730.9
0.74 | 0.036103 | 147.99 | 595.8 | 731.6
0.75 | 0.037197 | 149.33 | 597.4 | 732.4
0.76 | 0.038409 | 150.73 | 599 | 733.7
0.77 | 0.039671 | 152 | 600.3 | 734.5
0.78 | 0.040943 | 153.26 | 602.1 | 735.1
0.79 | 0.04223 | 154.76 | 603.3 | 735.6
0.8 | 0.043492 | 156.17 | 604.6 | 736.3
0.81 | 0.044984 | 157.52 | 606 | 737
0.82 | 0.04639 | 159.02 | 607.4 | 737.7
0.83 | 0.0478 | 160.23 | 608.6 | 738.2
0.84 | 0.049232 | 161.75 | 609.9 | 738.5
0.85 | 0.050775 | 163.17 | 611 | 738.8
0.86 | 0.05212 | 164.59 | 612.2 | 739.5
0.87 | 0.053529 | 166.12 | 613.5 | 739.7
0.88 | 0.05504 | 167.46 | 614.2 | 739.9
0.89 | 0.056835 | 168.95 | 615.4 | 740.5
0.9 | 0.05844 | 170.42 | 616.6 | 740.9
0.91 | 0.06004 | 171.95 | 617.4 | 740.7
0.92 | 0.06177 | 173.32 | 618.6 | 741.1
0.93 | 0.06351 | 174.85 | 619.6 | 741.5
0.94 | 0.06515 | 176.28 | 620.7 | 741.8
0.95 | 0.06656 | 177.8 | 621.8 | 741.9
0.96 | 0.06848 | 179.34 | 622.8 | 742.5
0.97 | 0.07038 | 180.72 | 623.8 | 742.7
0.98 | 0.07218 | 182.27 | 624.7 | 742.7
0.99 | 0.07415 | 183.82 | 625.9 | 742.7
1 | 0.07582 | 185.36 | 626.5 | 743.1