## I-V Characteristic (mA-mm)
VDS (V) | VGS = -0.300 V | VGS = 0.100 V | VGS = 0.500 V | VGS = 0.900 V
0 | 3.5739e-05 | -0.5271 | -0.6719 | -5.128
0.01 | 0.0009816 | 8.092 | 16.341 | 13.37
0.02 | 0.0016841 | 15.943 | 33.285 | 31.647
0.03 | 0.0022114 | 23.251 | 50.199 | 49.987
0.04 | 0.0026206 | 30.029 | 67.16 | 68.44
0.05 | 0.0029366 | 36.185 | 83.78 | 86.51
0.06 | 0.0032076 | 41.856 | 100.76 | 104.82
0.07 | 0.0034302 | 46.867 | 117.17 | 122.9
0.08 | 0.0036287 | 51.306 | 133.1 | 140.31
0.09 | 0.0038076 | 55.37 | 149.35 | 157.93
0.1 | 0.0039716 | 58.72 | 165.25 | 175.71
0.11 | 0.0041543 | 61.95 | 180.84 | 193.26
0.12 | 0.0043 | 64.76 | 196.05 | 210.05
0.13 | 0.0044573 | 67.18 | 211.4 | 227.17
0.14 | 0.0046082 | 69.4 | 226.01 | 243.94
0.15 | 0.0047587 | 71.41 | 240.29 | 260.1
0.16 | 0.0049332 | 73.22 | 254.93 | 276.79
0.17 | 0.0050935 | 74.69 | 268.6 | 292.93
0.18 | 0.0052665 | 76.26 | 281.87 | 308.45
0.19 | 0.0054362 | 77.62 | 295.22 | 324.03
0.2 | 0.0056293 | 78.9 | 308.27 | 339.52
0.21 | 0.005676 | 80.23 | 320.68 | 354.73
0.22 | 0.005895 | 81.31 | 332.52 | 369.13
0.23 | 0.006099 | 82.62 | 344.39 | 383.84
0.24 | 0.006317 | 83.94 | 355.73 | 398.23
0.25 | 0.006533 | 85.21 | 366.5 | 412.07
0.26 | 0.006718 | 86.62 | 376.95 | 425.56
0.27 | 0.006958 | 87.98 | 387.36 | 439.38
0.28 | 0.007173 | 89.46 | 396.97 | 452.31
0.29 | 0.007436 | 90.8 | 406.08 | 464.84
0.3 | 0.007647 | 92.14 | 415.37 | 477.5
0.31 | 0.007883 | 93.36 | 423.95 | 489.78
0.32 | 0.008122 | 94.64 | 431.91 | 501.31
0.33 | 0.008393 | 95.88 | 439.86 | 512.89
0.34 | 0.008656 | 97.11 | 447.5 | 524.1
0.35 | 0.008936 | 98.38 | 454.77 | 535.2
0.36 | 0.00923 | 99.41 | 461.52 | 545.53
0.37 | 0.009454 | 100.6 | 468.03 | 555.58
0.38 | 0.009785 | 101.78 | 474.38 | 565.54
0.39 | 0.010073 | 102.9 | 480.39 | 575
0.4 | 0.010408 | 104.1 | 486.05 | 584.2
0.41 | 0.010699 | 105.18 | 491.42 | 593
0.42 | 0.011037 | 106.33 | 496.66 | 601.5
0.43 | 0.011387 | 107.49 | 501.77 | 609.8
0.44 | 0.011719 | 108.61 | 506.49 | 617.5
0.45 | 0.012128 | 109.69 | 510.95 | 624.9
0.46 | 0.012499 | 110.82 | 515.34 | 632.3
0.47 | 0.012926 | 111.88 | 519.7 | 639.3
0.48 | 0.013363 | 113.2 | 523.81 | 645.7
0.49 | 0.013866 | 114.29 | 527.66 | 652.1
0.5 | 0.014356 | 115.39 | 531.51 | 657.7
0.51 | 0.0149 | 116.61 | 535.32 | 663.7
0.52 | 0.01541 | 117.85 | 538.95 | 669.1
0.53 | 0.016003 | 119.13 | 542.4 | 674.4
0.54 | 0.016634 | 120.39 | 545.73 | 679.2
0.55 | 0.017166 | 121.46 | 549.04 | 683.5
0.56 | 0.017891 | 122.74 | 552.34 | 688.4
0.57 | 0.018598 | 123.94 | 555.37 | 692.3
0.58 | 0.019307 | 125.25 | 558.27 | 696
0.59 | 0.019935 | 126.51 | 561.22 | 699.7
0.6 | 0.020764 | 127.79 | 564.1 | 703.2
0.61 | 0.021536 | 129.05 | 566.84 | 706.4
0.62 | 0.022371 | 130.48 | 569.41 | 709.3
0.63 | 0.023198 | 131.74 | 571.9 | 712.1
0.64 | 0.024051 | 132.9 | 574.3 | 714.4
0.65 | 0.024886 | 134.24 | 576.6 | 716.8
0.66 | 0.025741 | 135.67 | 578.6 | 718.8
0.67 | 0.026733 | 136.92 | 581.2 | 720.8
0.68 | 0.027701 | 138.4 | 583 | 722.4
0.69 | 0.028805 | 139.49 | 585.1 | 724.2
0.7 | 0.029637 | 140.91 | 587 | 725.5
0.71 | 0.030705 | 142.23 | 589.2 | 727.1
0.72 | 0.031739 | 143.59 | 591 | 728.3
0.73 | 0.032819 | 144.95 | 592.4 | 729.3
0.74 | 0.033821 | 146.19 | 594.2 | 730.6
0.75 | 0.035145 | 147.53 | 595.8 | 731.3
0.76 | 0.036193 | 148.9 | 597.4 | 732.3
0.77 | 0.037151 | 150.29 | 599 | 733.1
0.78 | 0.038595 | 151.56 | 600.3 | 733.8
0.79 | 0.039921 | 152.94 | 601.4 | 734.9
0.8 | 0.041157 | 154.31 | 603 | 735.1
0.81 | 0.042285 | 155.65 | 604.4 | 735.6
0.82 | 0.043628 | 157.09 | 605.5 | 736.1
0.83 | 0.044929 | 158.37 | 607.1 | 736.7
0.84 | 0.046272 | 159.91 | 607.8 | 737.3
0.85 | 0.047692 | 161.26 | 609.2 | 737.7
0.86 | 0.049098 | 162.75 | 610.4 | 737.9
0.87 | 0.050421 | 164.21 | 611.7 | 738.3
0.88 | 0.051888 | 165.57 | 612.7 | 738.6
0.89 | 0.053465 | 167.09 | 613.8 | 738.9
0.9 | 0.054926 | 168.52 | 614.8 | 739.5
0.91 | 0.056569 | 169.98 | 615.8 | 739.7
0.92 | 0.058 | 171.33 | 617 | 739.9
0.93 | 0.05959 | 172.9 | 617.9 | 740.2
0.94 | 0.06142 | 174.39 | 619.1 | 740.3
0.95 | 0.06259 | 175.93 | 620 | 740.7
0.96 | 0.06439 | 177.37 | 621.1 | 740.9
0.97 | 0.06623 | 178.68 | 622.3 | 741.1
0.98 | 0.06823 | 180.3 | 623.1 | 741.5
0.99 | 0.06979 | 181.74 | 624 | 741.7
1 | 0.0714 | 183.24 | 624.9 | 741.8