## I-V Characteristic (mA-mm)
VDS (V) | VGS = -0.300 V | VGS = 0.100 V | VGS = 0.500 V | VGS = 0.900 V
0 | 4.3927e-05 | -0.39535 | -0.9286 | -5.315
0.01 | 0.0009654 | 7.952 | 16.236 | 13.221
0.02 | 0.0016408 | 15.82 | 33.538 | 31.797
0.03 | 0.0021551 | 23.241 | 50.222 | 49.957
0.04 | 0.0025502 | 29.888 | 67.38 | 68.22
0.05 | 0.0028637 | 35.934 | 83.9 | 86.65
0.06 | 0.0031065 | 41.53 | 100.18 | 104.43
0.07 | 0.0033357 | 46.552 | 116.68 | 122.26
0.08 | 0.0035225 | 50.938 | 133.09 | 140.27
0.09 | 0.0036865 | 54.897 | 149.17 | 158.19
0.1 | 0.0038609 | 58.24 | 164.62 | 175.13
0.11 | 0.0040084 | 61.35 | 180.58 | 192.54
0.12 | 0.0041782 | 64.19 | 195.84 | 210.01
0.13 | 0.0043217 | 66.58 | 210.53 | 226.5
0.14 | 0.0044728 | 68.79 | 225.66 | 243.35
0.15 | 0.0046233 | 70.71 | 240.25 | 260.07
0.16 | 0.0047695 | 72.53 | 254.1 | 276.23
0.17 | 0.0049338 | 74.06 | 267.94 | 292.16
0.18 | 0.0050932 | 75.48 | 281.71 | 307.86
0.19 | 0.0052647 | 76.83 | 294.79 | 323.96
0.2 | 0.0054369 | 78.09 | 307.5 | 339.07
0.21 | 0.0056099 | 79.31 | 320.06 | 353.89
0.22 | 0.005681 | 80.53 | 332.24 | 368.91
0.23 | 0.005864 | 81.82 | 343.91 | 383.74
0.24 | 0.006071 | 82.87 | 355.06 | 397.58
0.25 | 0.006285 | 84.28 | 366.19 | 411.64
0.26 | 0.006491 | 85.7 | 376.51 | 425.53
0.27 | 0.006692 | 87.07 | 386.54 | 438.64
0.28 | 0.006941 | 88.5 | 396.56 | 451.9
0.29 | 0.00715 | 89.78 | 405.86 | 464.79
0.3 | 0.007383 | 91.12 | 414.57 | 477.22
0.31 | 0.007604 | 92.37 | 423.23 | 489.29
0.32 | 0.007831 | 93.64 | 431.59 | 501.06
0.33 | 0.008087 | 94.92 | 439.56 | 513.03
0.34 | 0.008329 | 96.05 | 446.92 | 524.03
0.35 | 0.008597 | 97.23 | 454.05 | 534.73
0.36 | 0.008867 | 98.44 | 461.2 | 545.33
0.37 | 0.009133 | 99.63 | 467.75 | 555.89
0.38 | 0.009419 | 100.56 | 473.84 | 565.67
0.39 | 0.009712 | 101.84 | 479.75 | 574.9
0.4 | 0.009998 | 102.95 | 485.58 | 584.2
0.41 | 0.010303 | 104.03 | 491.04 | 593.3
0.42 | 0.010623 | 105.29 | 496.12 | 601.5
0.43 | 0.010978 | 106.23 | 501.07 | 609.9
0.44 | 0.01134 | 107.41 | 505.99 | 617.9
0.45 | 0.011664 | 108.54 | 510.61 | 625.5
0.46 | 0.012092 | 109.66 | 514.87 | 632.7
0.47 | 0.012454 | 110.85 | 519.06 | 639.3
0.48 | 0.012897 | 111.9 | 523.3 | 646
0.49 | 0.013348 | 113.21 | 527.27 | 652.4
0.5 | 0.013797 | 114.3 | 531.11 | 658.5
0.51 | 0.014325 | 115.49 | 534.67 | 664.2
0.52 | 0.01483 | 116.59 | 538.36 | 669.7
0.53 | 0.015369 | 117.83 | 541.95 | 674.7
0.54 | 0.015955 | 119.07 | 545.27 | 680
0.55 | 0.016507 | 120.27 | 548.52 | 684.4
0.56 | 0.017089 | 121.53 | 551.66 | 688.6
0.57 | 0.01781 | 122.68 | 554.9 | 693
0.58 | 0.018437 | 123.95 | 557.86 | 696.8
0.59 | 0.019183 | 125.3 | 560.76 | 700.4
0.6 | 0.01989 | 126.49 | 563.58 | 703.7
0.61 | 0.020594 | 127.85 | 566.31 | 707.1
0.62 | 0.021352 | 129.05 | 569.02 | 710
0.63 | 0.022138 | 130.39 | 571.1 | 712.8
0.64 | 0.023012 | 131.74 | 573.9 | 715.3
0.65 | 0.023837 | 132.98 | 576 | 717.6
0.66 | 0.024705 | 134.24 | 578.2 | 719.6
0.67 | 0.025554 | 135.56 | 580.8 | 721.7
0.68 | 0.026452 | 136.89 | 582.8 | 723.6
0.69 | 0.027366 | 138.27 | 584.8 | 725.1
0.7 | 0.028378 | 139.47 | 586.6 | 726.3
0.71 | 0.029284 | 140.72 | 588.5 | 728.1
0.72 | 0.030358 | 142.12 | 590.2 | 729
0.73 | 0.031289 | 143.43 | 592 | 730.3
0.74 | 0.032332 | 144.74 | 594 | 731.3
0.75 | 0.033404 | 146.25 | 595.6 | 732.1
0.76 | 0.034647 | 147.3 | 597 | 733.1
0.77 | 0.035766 | 148.77 | 598.2 | 733.8
0.78 | 0.036789 | 150.12 | 599.9 | 734.9
0.79 | 0.037994 | 151.44 | 601.2 | 735.4
0.8 | 0.039248 | 152.76 | 602.3 | 736.1
0.81 | 0.040382 | 154.12 | 603.8 | 736.3
0.82 | 0.041512 | 155.5 | 605.1 | 737
0.83 | 0.042891 | 156.97 | 606.3 | 737.5
0.84 | 0.044183 | 158.31 | 607.4 | 737.9
0.85 | 0.045276 | 159.59 | 609 | 738.3
0.86 | 0.046865 | 161.06 | 609.9 | 738.5
0.87 | 0.048219 | 162.51 | 611 | 738.8
0.88 | 0.04974 | 163.99 | 612.2 | 739.7
0.89 | 0.050982 | 165.54 | 613.5 | 739.9
0.9 | 0.052565 | 166.76 | 614.2 | 740.2
0.91 | 0.053823 | 168.28 | 615.2 | 740.5
0.92 | 0.055362 | 169.76 | 616.4 | 740.7
0.93 | 0.056805 | 171.27 | 617.4 | 741.1
0.94 | 0.05852 | 172.72 | 618.6 | 741.1
0.95 | 0.06029 | 174.11 | 619.5 | 741.5
0.96 | 0.0618 | 175.63 | 620.4 | 741.5
0.97 | 0.06319 | 177.05 | 621.4 | 741.9
0.98 | 0.06494 | 178.59 | 622.5 | 742.1
0.99 | 0.06671 | 179.91 | 623.6 | 742.5
1 | 0.06818 | 181.46 | 624.5 | 742.5