## I-V Characteristic (mA-mm)
VDS (V) | VGS = -0.300 V | VGS = 0.100 V | VGS = 0.500 V | VGS = 0.900 V
0 | 4.4761e-05 | -0.35833 | -0.9157 | -5.331
0.01 | 0.0009367 | 7.978 | 16.248 | 13.245
0.02 | 0.0015992 | 15.825 | 33.434 | 31.601
0.03 | 0.002097 | 23.039 | 50.222 | 50.044
0.04 | 0.0024871 | 29.814 | 67.32 | 68.3
0.05 | 0.002789 | 35.926 | 83.91 | 86.75
0.06 | 0.0030348 | 41.373 | 100.29 | 104.3
0.07 | 0.003255 | 46.376 | 117.03 | 122.52
0.08 | 0.0034362 | 50.862 | 133.17 | 140.47
0.09 | 0.0036115 | 54.822 | 149.13 | 157.95
0.1 | 0.0037649 | 58.13 | 164.93 | 175.33
0.11 | 0.003922 | 61.25 | 180.82 | 193.12
0.12 | 0.0040697 | 63.99 | 195.95 | 210.1
0.13 | 0.0042041 | 66.4 | 210.78 | 226.76
0.14 | 0.0043615 | 68.64 | 225.99 | 243.83
0.15 | 0.0045116 | 70.49 | 240.48 | 260.5
0.16 | 0.0046633 | 72.23 | 254.25 | 276.49
0.17 | 0.0048126 | 73.86 | 268.24 | 292.58
0.18 | 0.004974 | 75.25 | 281.81 | 308.39
0.19 | 0.0051438 | 76.7 | 295.05 | 324.24
0.2 | 0.0052878 | 77.78 | 307.71 | 339.27
0.21 | 0.0054699 | 79.06 | 320.26 | 354.53
0.22 | 0.0056454 | 80.25 | 332.27 | 369.36
0.23 | 0.00573 | 81.43 | 343.95 | 383.76
0.24 | 0.005913 | 82.74 | 355.28 | 398.17
0.25 | 0.006095 | 83.99 | 366.3 | 412.27
0.26 | 0.006313 | 85.37 | 376.62 | 425.62
0.27 | 0.006507 | 86.81 | 386.69 | 439.1
0.28 | 0.006731 | 88.17 | 396.58 | 452.6
0.29 | 0.006973 | 89.42 | 405.8 | 465.19
0.3 | 0.007196 | 90.88 | 414.55 | 477.41
0.31 | 0.007391 | 92.14 | 423.31 | 489.93
0.32 | 0.007633 | 93.36 | 431.57 | 501.64
0.33 | 0.007886 | 94.64 | 439.48 | 513.32
0.34 | 0.008131 | 95.71 | 446.83 | 524.35
0.35 | 0.008356 | 97.03 | 454.04 | 535.24
0.36 | 0.008613 | 98.15 | 461.09 | 546.03
0.37 | 0.008877 | 99.27 | 467.59 | 556
0.38 | 0.009132 | 100.42 | 473.69 | 565.96
0.39 | 0.009418 | 101.49 | 479.65 | 575.4
0.4 | 0.009712 | 102.63 | 485.47 | 584.6
0.41 | 0.010038 | 103.76 | 490.91 | 593.6
0.42 | 0.010326 | 104.94 | 495.96 | 601.9
0.43 | 0.010656 | 105.97 | 500.93 | 610.4
0.44 | 0.010961 | 107.17 | 505.85 | 618.2
0.45 | 0.011332 | 108.18 | 510.42 | 625.7
0.46 | 0.011715 | 109.39 | 514.75 | 632.9
0.47 | 0.012143 | 110.54 | 518.93 | 639.9
0.48 | 0.01253 | 111.52 | 523.11 | 646.7
0.49 | 0.012922 | 112.83 | 527.12 | 652.5
0.5 | 0.013425 | 113.91 | 530.85 | 658.6
0.51 | 0.013913 | 115.13 | 534.61 | 664.5
0.52 | 0.01444 | 116.32 | 538.24 | 669.9
0.53 | 0.01493 | 117.42 | 541.79 | 675.1
0.54 | 0.015492 | 118.69 | 545.15 | 680.2
0.55 | 0.01604 | 119.86 | 548.33 | 684.5
0.56 | 0.016642 | 121.24 | 551.6 | 689.1
0.57 | 0.017245 | 122.28 | 554.76 | 693.2
0.58 | 0.017944 | 123.62 | 557.77 | 696.9
0.59 | 0.018607 | 124.88 | 560.6 | 700.9
0.6 | 0.019239 | 126.15 | 563.5 | 704.1
0.61 | 0.020012 | 127.46 | 566.17 | 707.3
0.62 | 0.020762 | 128.57 | 568.81 | 710.4
0.63 | 0.021585 | 129.98 | 571.1 | 712.8
0.64 | 0.022352 | 131.3 | 573.6 | 715.5
0.65 | 0.02315 | 132.61 | 576 | 717.6
0.66 | 0.023994 | 133.92 | 578 | 719.7
0.67 | 0.024743 | 135.08 | 580.5 | 721.9
0.68 | 0.025729 | 136.47 | 582.3 | 723.6
0.69 | 0.026654 | 137.85 | 584.6 | 725.1
0.7 | 0.027581 | 139.12 | 586.6 | 726.6
0.71 | 0.028414 | 140.48 | 588.2 | 728.1
0.72 | 0.029428 | 141.74 | 590.2 | 729.1
0.73 | 0.030443 | 143.1 | 591.8 | 730.3
0.74 | 0.031431 | 144.39 | 593.6 | 731.5
0.75 | 0.032468 | 145.79 | 595 | 732.1
0.76 | 0.033644 | 146.98 | 596.8 | 733.3
0.77 | 0.034678 | 148.41 | 597.9 | 734.1
0.78 | 0.035645 | 149.74 | 599.9 | 734.9
0.79 | 0.036798 | 151.04 | 601 | 735.3
0.8 | 0.03792 | 152.5 | 602.2 | 736.1
0.81 | 0.039219 | 153.72 | 603.8 | 736.7
0.82 | 0.040237 | 155.16 | 604.7 | 737.3
0.83 | 0.041595 | 156.59 | 606.2 | 737.5
0.84 | 0.04282 | 157.95 | 607.4 | 737.9
0.85 | 0.044041 | 159.36 | 608.6 | 738.3
0.86 | 0.045333 | 160.7 | 609.9 | 738.7
0.87 | 0.046797 | 162.16 | 610.7 | 738.8
0.88 | 0.048169 | 163.58 | 612 | 739.5
0.89 | 0.049334 | 165.05 | 613.2 | 739.7
0.9 | 0.050975 | 166.37 | 614.2 | 740.1
0.91 | 0.052368 | 167.91 | 615 | 740.5
0.92 | 0.053906 | 169.32 | 616.2 | 740.6
0.93 | 0.055026 | 170.78 | 617.4 | 741.1
0.94 | 0.056549 | 172.23 | 618.3 | 741.1
0.95 | 0.05852 | 173.53 | 619.5 | 741.1
0.96 | 0.05962 | 175.13 | 620.2 | 741.7
0.97 | 0.06115 | 176.64 | 621.4 | 741.9
0.98 | 0.06315 | 178.13 | 622.3 | 741.9
0.99 | 0.06457 | 179.69 | 623.4 | 742
1 | 0.06631 | 180.95 | 624.4 | 742.3