## I-V Characteristic (mA-mm)
VDS (V) | VGS = -0.300 V | VGS = 0.100 V | VGS = 0.500 V | VGS = 0.900 V
0 | 4.971e-05 | -0.4297 | -0.6448 | -5.279
0.01 | 0.0009419 | 8.13 | 16.258 | 13.158
0.02 | 0.0016039 | 15.843 | 33.163 | 31.505
0.03 | 0.0021006 | 23.099 | 50.083 | 49.764
0.04 | 0.002486 | 29.931 | 66.9 | 68.2
0.05 | 0.0027865 | 35.961 | 83.86 | 86.13
0.06 | 0.003033 | 41.553 | 100.35 | 104.43
0.07 | 0.0032389 | 46.583 | 116.71 | 122.48
0.08 | 0.0034239 | 51.015 | 132.86 | 139.97
0.09 | 0.0035943 | 54.953 | 149 | 157.51
0.1 | 0.0037397 | 58.33 | 164.59 | 175.17
0.11 | 0.0039013 | 61.51 | 180.46 | 192.79
0.12 | 0.0040399 | 64.23 | 195.8 | 209.53
0.13 | 0.0041967 | 66.66 | 210.77 | 226.46
0.14 | 0.0043246 | 68.94 | 225.32 | 243.34
0.15 | 0.0044744 | 70.85 | 239.87 | 259.54
0.16 | 0.0046279 | 72.59 | 254.4 | 276.07
0.17 | 0.0047597 | 74.14 | 267.9 | 292.16
0.18 | 0.0049258 | 75.62 | 281.27 | 307.82
0.19 | 0.0050809 | 76.96 | 294.85 | 323.43
0.2 | 0.0052494 | 78.19 | 307.42 | 338.83
0.21 | 0.0054166 | 79.45 | 319.9 | 354.01
0.22 | 0.0055958 | 80.53 | 332.06 | 368.65
0.23 | 0.005651 | 81.82 | 343.79 | 383.21
0.24 | 0.005829 | 83.06 | 354.9 | 397.59
0.25 | 0.006022 | 84.39 | 365.88 | 411.73
0.26 | 0.006231 | 85.82 | 376.49 | 425.11
0.27 | 0.00643 | 87.09 | 386.57 | 438.72
0.28 | 0.006624 | 88.62 | 396.19 | 451.78
0.29 | 0.006861 | 89.9 | 405.63 | 464.26
0.3 | 0.007073 | 91.28 | 414.69 | 477
0.31 | 0.007302 | 92.48 | 423.2 | 489.29
0.32 | 0.007511 | 93.73 | 431.34 | 500.94
0.33 | 0.007754 | 94.92 | 439.45 | 512.56
0.34 | 0.007994 | 96.13 | 446.95 | 523.71
0.35 | 0.008225 | 97.31 | 454.13 | 534.77
0.36 | 0.0085 | 98.36 | 461 | 545.3
0.37 | 0.008756 | 99.53 | 467.69 | 555.4
0.38 | 0.009035 | 100.7 | 473.93 | 565.29
0.39 | 0.009276 | 101.84 | 479.82 | 575
0.4 | 0.009589 | 103.02 | 485.5 | 584.2
0.41 | 0.009886 | 103.98 | 491.05 | 593
0.42 | 0.010216 | 105.17 | 496.25 | 601.4
0.43 | 0.010526 | 106.26 | 501.14 | 609.9
0.44 | 0.010854 | 107.42 | 505.93 | 617.5
0.45 | 0.011223 | 108.49 | 510.55 | 624.9
0.46 | 0.011536 | 109.62 | 514.99 | 632.5
0.47 | 0.01199 | 110.73 | 519.12 | 639.3
0.48 | 0.012403 | 111.86 | 523.27 | 645.8
0.49 | 0.012838 | 113.08 | 527.17 | 652.1
0.5 | 0.013258 | 114 | 531.09 | 658.1
0.51 | 0.013737 | 115.37 | 534.72 | 663.9
0.52 | 0.01424 | 116.53 | 538.33 | 669.4
0.53 | 0.014822 | 117.69 | 541.76 | 674.4
0.54 | 0.015386 | 118.98 | 545.18 | 679.4
0.55 | 0.015913 | 120.04 | 548.46 | 684
0.56 | 0.016526 | 121.26 | 551.62 | 688.6
0.57 | 0.017066 | 122.54 | 554.72 | 692.8
0.58 | 0.017724 | 123.78 | 557.64 | 696.4
0.59 | 0.018437 | 125.04 | 560.59 | 700
0.6 | 0.019183 | 126.22 | 563.34 | 703.6
0.61 | 0.019856 | 127.61 | 566.08 | 706.6
0.62 | 0.020577 | 128.86 | 568.73 | 709.6
0.63 | 0.021283 | 130.14 | 570.9 | 712.5
0.64 | 0.022105 | 131.36 | 573.5 | 714.9
0.65 | 0.022877 | 132.72 | 575.6 | 717.2
0.66 | 0.023729 | 134.03 | 578 | 719.3
0.67 | 0.024566 | 135.27 | 580 | 721.6
0.68 | 0.025372 | 136.65 | 582.2 | 722.9
0.69 | 0.026334 | 137.75 | 584.4 | 724.9
0.7 | 0.027211 | 139.14 | 586.2 | 726
0.71 | 0.028261 | 140.48 | 588.2 | 727.7
0.72 | 0.029062 | 141.73 | 589.8 | 728.7
0.73 | 0.030135 | 143.12 | 591.7 | 729.9
0.74 | 0.031069 | 144.34 | 593.3 | 730.9
0.75 | 0.031978 | 145.74 | 595 | 731.6
0.76 | 0.033092 | 147.02 | 596.5 | 732.4
0.77 | 0.034233 | 148.36 | 598 | 733.5
0.78 | 0.035363 | 149.62 | 599.4 | 734.3
0.79 | 0.036291 | 151 | 600.6 | 734.9
0.8 | 0.037618 | 152.38 | 602 | 735.5
0.81 | 0.038718 | 153.68 | 603.5 | 736.1
0.82 | 0.040031 | 155.08 | 604.6 | 736.5
0.83 | 0.041059 | 156.33 | 605.8 | 737
0.84 | 0.042382 | 157.79 | 607.1 | 737.5
0.85 | 0.043683 | 159.17 | 608.5 | 737.9
0.86 | 0.044648 | 160.59 | 609.4 | 738.3
0.87 | 0.046273 | 162.1 | 610.6 | 738.5
0.88 | 0.047498 | 163.37 | 611.4 | 738.7
0.89 | 0.049077 | 164.85 | 612.6 | 739.3
0.9 | 0.050219 | 166.37 | 613.8 | 739.5
0.91 | 0.051697 | 167.8 | 614.9 | 739.7
0.92 | 0.053192 | 169.22 | 616 | 740.2
0.93 | 0.054596 | 170.62 | 617 | 740.5
0.94 | 0.05599 | 172.13 | 618.2 | 740.5
0.95 | 0.05748 | 173.56 | 619.1 | 740.9
0.96 | 0.05896 | 175.11 | 619.9 | 740.9
0.97 | 0.06076 | 176.43 | 621.1 | 741.3
0.98 | 0.06204 | 178.01 | 621.8 | 741.5
0.99 | 0.06381 | 179.5 | 623.1 | 741.5
1 | 0.06541 | 180.94 | 623.8 | 741.9