## I-V Characteristic (mA-mm)
VDS (V) | VGS = -0.300 V | VGS = 0.100 V | VGS = 0.500 V | VGS = 0.900 V
0 | 3.9539e-05 | -0.43464 | -0.8478 | -5.279
0.01 | 0.000952 | 7.99 | 16.243 | 13.061
0.02 | 0.0016272 | 15.86 | 33.126 | 31.829
0.03 | 0.0021333 | 23.25 | 50.301 | 49.815
0.04 | 0.0025157 | 30.037 | 67.16 | 68.51
0.05 | 0.0028301 | 36.118 | 83.94 | 86.17
0.06 | 0.0030785 | 41.745 | 100.08 | 104.22
0.07 | 0.0032918 | 46.778 | 116.79 | 122.5
0.08 | 0.0034806 | 51.213 | 133.02 | 139.72
0.09 | 0.0036383 | 55.237 | 148.66 | 157.7
0.1 | 0.0038016 | 58.6 | 164.65 | 175.17
0.11 | 0.0039485 | 61.73 | 180.49 | 192.36
0.12 | 0.0040975 | 64.63 | 195.45 | 209.34
0.13 | 0.0042505 | 67.06 | 210.42 | 226.24
0.14 | 0.004395 | 69.19 | 225.63 | 243.22
0.15 | 0.0045582 | 71.23 | 240.03 | 259.58
0.16 | 0.0047008 | 72.93 | 253.88 | 275.73
0.17 | 0.0048485 | 74.62 | 267.76 | 292.04
0.18 | 0.0050003 | 76.06 | 281.46 | 307.94
0.19 | 0.0051541 | 77.41 | 294.72 | 323.19
0.2 | 0.0053428 | 78.72 | 307.3 | 338.66
0.21 | 0.005508 | 79.87 | 319.98 | 353.92
0.22 | 0.0056935 | 81.14 | 332.02 | 368.34
0.23 | 0.005726 | 82.36 | 343.5 | 383.2
0.24 | 0.00593 | 83.67 | 354.96 | 397.53
0.25 | 0.006134 | 84.87 | 365.95 | 411.29
0.26 | 0.006341 | 86.26 | 376.28 | 424.78
0.27 | 0.006539 | 87.76 | 386.37 | 438.42
0.28 | 0.006773 | 89.1 | 396.37 | 451.67
0.29 | 0.007005 | 90.52 | 405.61 | 464.09
0.3 | 0.007196 | 91.76 | 414.45 | 476.61
0.31 | 0.007434 | 93.09 | 423.22 | 489.08
0.32 | 0.00766 | 94.32 | 431.51 | 500.81
0.33 | 0.007912 | 95.51 | 439.41 | 512.29
0.34 | 0.008152 | 96.77 | 446.88 | 523.5
0.35 | 0.008416 | 97.83 | 454.13 | 534.59
0.36 | 0.008668 | 99.11 | 461.23 | 545.15
0.37 | 0.008925 | 100.25 | 467.67 | 555.33
0.38 | 0.009202 | 101.4 | 473.88 | 565.09
0.39 | 0.009498 | 102.34 | 479.83 | 574.6
0.4 | 0.009779 | 103.58 | 485.72 | 584
0.41 | 0.010067 | 104.71 | 491.15 | 592.8
0.42 | 0.010382 | 105.81 | 496.28 | 601.1
0.43 | 0.010723 | 107.01 | 501.22 | 609.4
0.44 | 0.01109 | 107.98 | 506.18 | 617.5
0.45 | 0.011433 | 109.19 | 510.69 | 624.9
0.46 | 0.011788 | 110.25 | 515.09 | 632.3
0.47 | 0.012181 | 111.42 | 519.22 | 639
0.48 | 0.012566 | 112.6 | 523.47 | 645.7
0.49 | 0.013036 | 113.72 | 527.43 | 652.1
0.5 | 0.013501 | 114.92 | 531.13 | 658.1
0.51 | 0.014019 | 116.05 | 534.9 | 663.7
0.52 | 0.014508 | 117.27 | 538.48 | 669.3
0.53 | 0.015047 | 118.43 | 542.08 | 674.4
0.54 | 0.015624 | 119.63 | 545.36 | 679.2
0.55 | 0.016275 | 120.88 | 548.6 | 684
0.56 | 0.016885 | 122.1 | 551.86 | 688.6
0.57 | 0.01755 | 123.35 | 555 | 692.8
0.58 | 0.018159 | 124.46 | 557.98 | 696.6
0.59 | 0.018728 | 125.77 | 560.76 | 700
0.6 | 0.019562 | 127.13 | 563.62 | 703.7
0.61 | 0.020253 | 128.38 | 566.36 | 706.9
0.62 | 0.021042 | 129.79 | 569.03 | 709.6
0.63 | 0.021776 | 130.92 | 571.1 | 712.5
0.64 | 0.022585 | 132.28 | 573.9 | 715.2
0.65 | 0.023409 | 133.58 | 576 | 717.6
0.66 | 0.024225 | 134.88 | 578.2 | 719.6
0.67 | 0.025103 | 136.15 | 580.6 | 721.7
0.68 | 0.026028 | 137.47 | 582.3 | 723.2
0.69 | 0.02704 | 138.79 | 584.6 | 724.7
0.7 | 0.027851 | 140.11 | 586.6 | 726.5
0.71 | 0.028867 | 141.38 | 588.2 | 727.9
0.72 | 0.029854 | 142.7 | 590.4 | 729.1
0.73 | 0.030876 | 143.99 | 591.9 | 730.1
0.74 | 0.031937 | 145.35 | 593.6 | 731.3
0.75 | 0.032938 | 146.67 | 595.1 | 732.1
0.76 | 0.034006 | 148.05 | 596.8 | 733.1
0.77 | 0.035092 | 149.24 | 598.4 | 733.8
0.78 | 0.03623 | 150.7 | 599.6 | 734.5
0.79 | 0.037378 | 152.04 | 601 | 735.1
0.8 | 0.038643 | 153.41 | 602.2 | 735.7
0.81 | 0.03961 | 154.77 | 603.6 | 736.3
0.82 | 0.040916 | 156.07 | 605.1 | 736.7
0.83 | 0.042305 | 157.54 | 606.2 | 737.3
0.84 | 0.043633 | 158.95 | 607.4 | 738.1
0.85 | 0.044631 | 160.32 | 608.6 | 738.3
0.86 | 0.04604 | 161.62 | 609.8 | 738.7
0.87 | 0.047496 | 163.11 | 611 | 738.8
0.88 | 0.048775 | 164.57 | 612.2 | 739.3
0.89 | 0.050169 | 165.97 | 613.4 | 739.7
0.9 | 0.051675 | 167.49 | 614.1 | 739.9
0.91 | 0.053185 | 168.69 | 615.4 | 740.3
0.92 | 0.054542 | 170.28 | 616.3 | 740.5
0.93 | 0.055913 | 171.81 | 617.2 | 740.9
0.94 | 0.05744 | 173.28 | 618.4 | 741.1
0.95 | 0.05908 | 174.81 | 619.5 | 741.2
0.96 | 0.06077 | 176.07 | 620.2 | 741.5
0.97 | 0.06205 | 177.63 | 621.4 | 741.9
0.98 | 0.06359 | 179.04 | 622.3 | 742.1
0.99 | 0.06552 | 180.56 | 623.4 | 742
1 | 0.06716 | 181.86 | 624.2 | 742.3