## I-V Characteristic (mA-mm)
VDS (V) | VGS = -0.300 V | VGS = 0.100 V | VGS = 0.500 V | VGS = 0.900 V
0 | 3.701e-05 | -0.40387 | -0.9188 | -5.32
0.01 | 0.0009821 | 8.07 | 16.22 | 13.199
0.02 | 0.001687 | 16.063 | 33.506 | 31.916
0.03 | 0.0022074 | 23.474 | 50.392 | 50.019
0.04 | 0.002615 | 30.273 | 67.48 | 68.52
0.05 | 0.0029301 | 36.486 | 84.12 | 86.64
0.06 | 0.0032007 | 42.084 | 100.53 | 104.91
0.07 | 0.0034189 | 47.145 | 117.14 | 122.84
0.08 | 0.0036201 | 51.7 | 133.56 | 140.24
0.09 | 0.0037933 | 55.761 | 149.57 | 158.39
0.1 | 0.0039539 | 59.13 | 165.23 | 175.77
0.11 | 0.0041255 | 62.39 | 181.2 | 192.96
0.12 | 0.0042759 | 65.2 | 196.44 | 210.29
0.13 | 0.0044318 | 67.66 | 211.26 | 227.35
0.14 | 0.0045912 | 69.99 | 226.38 | 243.99
0.15 | 0.0047323 | 71.93 | 241.03 | 260.5
0.16 | 0.0049147 | 73.73 | 255.03 | 276.97
0.17 | 0.0050803 | 75.3 | 268.94 | 292.92
0.18 | 0.0052408 | 76.8 | 282.53 | 308.76
0.19 | 0.005406 | 78.17 | 295.83 | 324.49
0.2 | 0.0055784 | 79.45 | 308.53 | 339.99
0.21 | 0.005709 | 80.68 | 321.04 | 354.79
0.22 | 0.005903 | 81.92 | 333.31 | 369.62
0.23 | 0.006077 | 83.14 | 345.07 | 384.75
0.24 | 0.006297 | 84.35 | 356.29 | 398.7
0.25 | 0.0065 | 85.77 | 367.4 | 412.56
0.26 | 0.006722 | 87.13 | 377.86 | 426.33
0.27 | 0.006917 | 88.58 | 387.92 | 439.87
0.28 | 0.007128 | 90.04 | 397.81 | 452.83
0.29 | 0.007359 | 91.28 | 407.25 | 465.55
0.3 | 0.00757 | 92.64 | 416.1 | 478.27
0.31 | 0.007812 | 93.96 | 424.8 | 490.44
0.32 | 0.008045 | 95.19 | 433.13 | 502.15
0.33 | 0.0083 | 96.47 | 441.15 | 513.83
0.34 | 0.008524 | 97.61 | 448.59 | 525.19
0.35 | 0.00881 | 98.84 | 455.78 | 535.94
0.36 | 0.009093 | 100 | 462.91 | 546.45
0.37 | 0.009361 | 101.1 | 469.5 | 556.86
0.38 | 0.009643 | 102.24 | 475.67 | 566.86
0.39 | 0.009933 | 103.33 | 481.64 | 575.9
0.4 | 0.010245 | 104.52 | 487.43 | 585.3
0.41 | 0.01053 | 105.62 | 492.97 | 594.2
0.42 | 0.010871 | 106.83 | 498.05 | 602.6
0.43 | 0.011212 | 107.85 | 503.03 | 611.1
0.44 | 0.011593 | 109.01 | 507.86 | 619.1
0.45 | 0.011944 | 110.22 | 512.5 | 626.1
0.46 | 0.012352 | 111.28 | 516.9 | 633.5
0.47 | 0.012735 | 112.46 | 521.04 | 640.7
0.48 | 0.013189 | 113.56 | 525.19 | 647.2
0.49 | 0.013643 | 114.72 | 529.19 | 653.3
0.5 | 0.014152 | 115.93 | 533.04 | 659.7
0.51 | 0.014654 | 117.07 | 536.64 | 665.3
0.52 | 0.01518 | 118.22 | 540.21 | 670.9
0.53 | 0.015747 | 119.49 | 543.8 | 676
0.54 | 0.016333 | 120.6 | 547.15 | 680.8
0.55 | 0.016946 | 121.88 | 550.41 | 685.4
0.56 | 0.017584 | 123.15 | 553.55 | 690
0.57 | 0.018251 | 124.16 | 556.68 | 694
0.58 | 0.018942 | 125.53 | 559.68 | 697.8
0.59 | 0.01962 | 126.83 | 562.5 | 701.6
0.6 | 0.020382 | 128.13 | 565.42 | 704.9
0.61 | 0.021197 | 129.45 | 568.05 | 708.2
0.62 | 0.021987 | 130.58 | 570.3 | 711.2
0.63 | 0.022706 | 131.94 | 572.8 | 714
0.64 | 0.02358 | 133.24 | 575.4 | 716.4
0.65 | 0.024378 | 134.62 | 578 | 718.6
0.66 | 0.02537 | 135.8 | 579.8 | 720.8
0.67 | 0.026206 | 137.08 | 582.2 | 722.9
0.68 | 0.027147 | 138.39 | 584.4 | 724.7
0.69 | 0.028111 | 139.74 | 586.4 | 726
0.7 | 0.028996 | 141.06 | 588.2 | 727.9
0.71 | 0.030058 | 142.21 | 590.1 | 729.1
0.72 | 0.031104 | 143.66 | 592 | 730.3
0.73 | 0.032151 | 144.91 | 593.8 | 731.5
0.74 | 0.033155 | 146.25 | 595.1 | 732.7
0.75 | 0.034258 | 147.61 | 597.2 | 733.5
0.76 | 0.035496 | 148.81 | 598.3 | 734.5
0.77 | 0.036569 | 150.26 | 599.8 | 735.1
0.78 | 0.037739 | 151.59 | 601.4 | 736.1
0.79 | 0.038945 | 152.88 | 602.6 | 736.7
0.8 | 0.04021 | 154.22 | 604.2 | 737.1
0.81 | 0.041193 | 155.61 | 605.4 | 738.1
0.82 | 0.042599 | 156.99 | 606.7 | 738.3
0.83 | 0.044031 | 158.37 | 607.8 | 738.9
0.84 | 0.045412 | 159.75 | 609 | 739.1
0.85 | 0.046665 | 161.04 | 610.3 | 739.7
0.86 | 0.048039 | 162.55 | 611.6 | 739.9
0.87 | 0.049445 | 163.97 | 612.6 | 740.3
0.88 | 0.050886 | 165.47 | 613.8 | 740.9
0.89 | 0.052218 | 166.94 | 614.9 | 741.1
0.9 | 0.053877 | 168.16 | 615.8 | 741.3
0.91 | 0.055323 | 169.72 | 617 | 741.7
0.92 | 0.056622 | 171.24 | 617.9 | 741.9
0.93 | 0.0584 | 172.65 | 619 | 742
0.94 | 0.06001 | 174.13 | 619.9 | 742.7
0.95 | 0.06166 | 175.55 | 621.3 | 742.7
0.96 | 0.06306 | 176.99 | 621.8 | 743.1
0.97 | 0.0648 | 178.51 | 623 | 743.1
0.98 | 0.06655 | 180.08 | 623.9 | 743.5
0.99 | 0.06832 | 181.44 | 624.9 | 743.9
1 | 0.0697 | 182.95 | 626.1 | 744.1