## I-V Characteristic (mA-mm)
VDS (V) | VGS = -0.300 V | VGS = 0.100 V | VGS = 0.500 V | VGS = 0.900 V
0 | 5.355e-05 | -0.44997 | -0.8814 | -5.252
0.01 | 0.0009865 | 8.012 | 16.258 | 13.255
0.02 | 0.0016814 | 16.003 | 33.308 | 31.558
0.03 | 0.0022054 | 23.313 | 50.227 | 49.966
0.04 | 0.0026113 | 30.058 | 67.27 | 68.15
0.05 | 0.0029352 | 36.259 | 83.83 | 86.48
0.06 | 0.0031976 | 41.939 | 100.3 | 104.46
0.07 | 0.0034207 | 46.965 | 117.11 | 122.28
0.08 | 0.0036149 | 51.453 | 133.21 | 140.23
0.09 | 0.0037921 | 55.482 | 148.91 | 157.75
0.1 | 0.0039678 | 58.87 | 164.73 | 174.91
0.11 | 0.0041227 | 62.15 | 180.52 | 192.7
0.12 | 0.0042788 | 64.96 | 195.89 | 209.89
0.13 | 0.0044322 | 67.38 | 210.71 | 226.48
0.14 | 0.0045753 | 69.66 | 225.71 | 243.14
0.15 | 0.0047481 | 71.69 | 240.35 | 259.91
0.16 | 0.0048987 | 73.41 | 254.27 | 276.28
0.17 | 0.0050715 | 75.1 | 268.16 | 291.97
0.18 | 0.005237 | 76.48 | 281.9 | 307.98
0.19 | 0.0054062 | 77.92 | 294.97 | 323.76
0.2 | 0.0055926 | 79.22 | 307.77 | 338.93
0.21 | 0.005643 | 80.51 | 320.6 | 353.93
0.22 | 0.005851 | 81.76 | 332.59 | 368.97
0.23 | 0.006059 | 82.96 | 344.17 | 383.5
0.24 | 0.006261 | 84.28 | 355.52 | 397.57
0.25 | 0.00645 | 85.63 | 366.61 | 411.92
0.26 | 0.006676 | 87.12 | 377.1 | 425.5
0.27 | 0.006888 | 88.46 | 387.19 | 438.68
0.28 | 0.007125 | 90.02 | 397.13 | 451.86
0.29 | 0.007339 | 91.28 | 406.52 | 464.73
0.3 | 0.00758 | 92.68 | 415.39 | 477.15
0.31 | 0.007813 | 94.04 | 424.25 | 489.28
0.32 | 0.008038 | 95.17 | 432.53 | 501.28
0.33 | 0.008305 | 96.47 | 440.54 | 513.01
0.34 | 0.008563 | 97.63 | 447.95 | 523.98
0.35 | 0.008834 | 98.88 | 455.23 | 534.83
0.36 | 0.009097 | 100.08 | 462.35 | 545.65
0.37 | 0.009392 | 101.18 | 468.96 | 555.84
0.38 | 0.009652 | 102.36 | 475.13 | 565.57
0.39 | 0.009968 | 103.45 | 481.12 | 575
0.4 | 0.010293 | 104.73 | 487.01 | 584.2
0.41 | 0.010636 | 105.73 | 492.49 | 593
0.42 | 0.010965 | 106.87 | 497.62 | 601.9
0.43 | 0.01126 | 108.05 | 502.6 | 610.3
0.44 | 0.011669 | 109.2 | 507.53 | 618.2
0.45 | 0.012038 | 110.3 | 512.09 | 625.3
0.46 | 0.01247 | 111.33 | 516.42 | 632.9
0.47 | 0.01282 | 112.64 | 520.64 | 639.7
0.48 | 0.013283 | 113.76 | 524.83 | 646.5
0.49 | 0.013731 | 114.93 | 528.82 | 652.5
0.5 | 0.014236 | 116.19 | 532.57 | 658.7
0.51 | 0.014762 | 117.24 | 536.26 | 664.5
0.52 | 0.015342 | 118.56 | 539.88 | 670.2
0.53 | 0.015876 | 119.76 | 543.38 | 675
0.54 | 0.016441 | 120.94 | 546.7 | 680.2
0.55 | 0.01711 | 122.1 | 549.94 | 684.6
0.56 | 0.017815 | 123.38 | 553.17 | 689.4
0.57 | 0.018498 | 124.68 | 556.28 | 693.2
0.58 | 0.019148 | 125.92 | 559.31 | 697.2
0.59 | 0.019868 | 127.25 | 562.09 | 700.9
0.6 | 0.020623 | 128.33 | 564.9 | 704.4
0.61 | 0.021411 | 129.73 | 567.7 | 707.6
0.62 | 0.022269 | 131.08 | 570.2 | 710.1
0.63 | 0.023025 | 132.28 | 572.5 | 713.2
0.64 | 0.023963 | 133.72 | 575 | 716
0.65 | 0.024788 | 134.84 | 577.6 | 718.3
0.66 | 0.025692 | 136.29 | 579.6 | 720.3
0.67 | 0.026632 | 137.55 | 581.8 | 722.1
0.68 | 0.027624 | 138.88 | 584 | 724
0.69 | 0.028505 | 140.23 | 586.2 | 725.5
0.7 | 0.029623 | 141.44 | 587.8 | 727.1
0.71 | 0.030543 | 142.86 | 589.8 | 728.5
0.72 | 0.031516 | 144.15 | 591.5 | 729.7
0.73 | 0.032719 | 145.53 | 593.3 | 730.9
0.74 | 0.03383 | 146.66 | 594.9 | 731.9
0.75 | 0.03496 | 148.1 | 596.5 | 733.1
0.76 | 0.035938 | 149.42 | 597.9 | 734.1
0.77 | 0.037115 | 150.85 | 599.6 | 734.7
0.78 | 0.03842 | 152.24 | 601 | 735.2
0.79 | 0.039515 | 153.38 | 602.6 | 736.1
0.8 | 0.040901 | 154.84 | 603.8 | 736.7
0.81 | 0.042223 | 156.23 | 605.1 | 737.1
0.82 | 0.043559 | 157.62 | 606.4 | 737.9
0.83 | 0.044632 | 159.07 | 607.6 | 738.3
0.84 | 0.046205 | 160.35 | 608.7 | 738.6
0.85 | 0.047767 | 161.82 | 610 | 739.3
0.86 | 0.048983 | 163.21 | 611.1 | 739.3
0.87 | 0.050385 | 164.67 | 612.2 | 739.9
0.88 | 0.051962 | 166.06 | 613.5 | 740.2
0.89 | 0.053476 | 167.51 | 614.2 | 740.7
0.9 | 0.055051 | 168.96 | 615.4 | 741.1
0.91 | 0.056435 | 170.4 | 616.6 | 741.1
0.92 | 0.05826 | 171.84 | 617.4 | 741.2
0.93 | 0.05981 | 173.16 | 618.7 | 741.8
0.94 | 0.06129 | 174.79 | 619.8 | 741.9
0.95 | 0.06305 | 176.24 | 620.6 | 742
0.96 | 0.06465 | 177.71 | 621.8 | 742.5
0.97 | 0.06639 | 179.28 | 623 | 742.7
0.98 | 0.06816 | 180.58 | 623.8 | 743
0.99 | 0.0696 | 182.22 | 624.7 | 743.1
1 | 0.07181 | 183.66 | 625.7 | 743.4