## I-V Characteristic (mA-mm)
VDS (V) | VGS = -0.300 V | VGS = 0.100 V | VGS = 0.500 V | VGS = 0.900 V
0 | 2.8162e-05 | -0.46503 | -0.9023 | -5.182
0.01 | 0.0009822 | 7.95 | 16.153 | 13.222
0.02 | 0.0016827 | 15.79 | 33.19 | 31.354
0.03 | 0.002218 | 23.136 | 50.132 | 49.945
0.04 | 0.0026344 | 29.779 | 66.8 | 67.88
0.05 | 0.0029532 | 35.901 | 83.6 | 86.41
0.06 | 0.0032208 | 41.489 | 99.71 | 103.98
0.07 | 0.0034524 | 46.47 | 116.23 | 121.65
0.08 | 0.003659 | 50.834 | 132.58 | 139.52
0.09 | 0.0038311 | 54.854 | 148.25 | 156.95
0.1 | 0.0039993 | 58.14 | 164.05 | 174.26
0.11 | 0.0041648 | 61.31 | 179.66 | 191.44
0.12 | 0.0043307 | 64.16 | 194.93 | 208.82
0.13 | 0.0044823 | 66.61 | 209.66 | 225.44
0.14 | 0.0046415 | 68.75 | 224.26 | 241.71
0.15 | 0.004806 | 70.76 | 239.26 | 258.58
0.16 | 0.0049544 | 72.47 | 252.91 | 274.7
0.17 | 0.0051297 | 74.05 | 266.6 | 290.25
0.18 | 0.0053003 | 75.49 | 280.2 | 306.05
0.19 | 0.0054906 | 76.9 | 293.57 | 322.07
0.2 | 0.0056701 | 78.21 | 306.08 | 336.89
0.21 | 0.005739 | 79.28 | 318.49 | 351.77
0.22 | 0.005941 | 80.59 | 330.73 | 366.76
0.23 | 0.006156 | 81.92 | 342.21 | 381.04
0.24 | 0.006362 | 83.06 | 353.49 | 395.16
0.25 | 0.006575 | 84.49 | 364.48 | 409.07
0.26 | 0.006782 | 85.85 | 374.86 | 422.67
0.27 | 0.006979 | 87.23 | 384.78 | 435.73
0.28 | 0.007248 | 88.66 | 394.4 | 448.58
0.29 | 0.007463 | 90.04 | 404.01 | 461.71
0.3 | 0.007697 | 91.34 | 412.69 | 473.67
0.31 | 0.007919 | 92.63 | 421.23 | 485.78
0.32 | 0.008194 | 93.93 | 429.63 | 497.61
0.33 | 0.008438 | 95.22 | 437.49 | 509.3
0.34 | 0.008683 | 96.33 | 444.83 | 520.17
0.35 | 0.008974 | 97.45 | 451.94 | 530.83
0.36 | 0.009266 | 98.76 | 459 | 541.6
0.37 | 0.009561 | 99.89 | 465.53 | 551.71
0.38 | 0.009819 | 101.02 | 471.66 | 561.43
0.39 | 0.010156 | 102.16 | 477.48 | 570.3
0.4 | 0.010455 | 103.23 | 483.25 | 580
0.41 | 0.010781 | 104.46 | 488.71 | 588.7
0.42 | 0.011094 | 105.49 | 493.8 | 597.4
0.43 | 0.01145 | 106.67 | 498.66 | 605.1
0.44 | 0.011831 | 107.81 | 503.45 | 613
0.45 | 0.012195 | 108.94 | 508.1 | 620.6
0.46 | 0.012615 | 110.05 | 512.41 | 627.7
0.47 | 0.013062 | 111.14 | 516.56 | 634.5
0.48 | 0.013506 | 112.36 | 520.62 | 640.9
0.49 | 0.013938 | 113.36 | 524.67 | 647.3
0.5 | 0.014476 | 114.64 | 528.47 | 653.3
0.51 | 0.014995 | 115.77 | 532.06 | 658.9
0.52 | 0.01558 | 117.03 | 535.61 | 664.5
0.53 | 0.016163 | 118.29 | 539.2 | 669.7
0.54 | 0.016775 | 119.34 | 542.55 | 674.4
0.55 | 0.017426 | 120.62 | 545.68 | 679.2
0.56 | 0.018009 | 121.86 | 548.98 | 683.2
0.57 | 0.018775 | 123.19 | 552.01 | 687.2
0.58 | 0.01944 | 124.42 | 555.01 | 691.4
0.59 | 0.020163 | 125.57 | 557.85 | 695.2
0.6 | 0.020906 | 126.95 | 560.67 | 698.4
0.61 | 0.021706 | 128.15 | 563.46 | 701.6
0.62 | 0.022471 | 129.54 | 566.05 | 704.4
0.63 | 0.023391 | 130.66 | 568.53 | 707.3
0.64 | 0.024282 | 131.99 | 570.7 | 709.6
0.65 | 0.025089 | 133.33 | 573.2 | 712.1
0.66 | 0.026093 | 134.64 | 575.4 | 714.4
0.67 | 0.026874 | 136.03 | 577.6 | 716.1
0.68 | 0.027869 | 137.17 | 579.7 | 718.1
0.69 | 0.028863 | 138.51 | 581.6 | 719.6
0.7 | 0.029891 | 139.91 | 583.4 | 721.3
0.71 | 0.030887 | 141.22 | 585.6 | 722.5
0.72 | 0.03203 | 142.62 | 587.6 | 724
0.73 | 0.032969 | 143.74 | 588.7 | 725.3
0.74 | 0.034005 | 145.2 | 590.8 | 726
0.75 | 0.035329 | 146.49 | 592.4 | 727.1
0.76 | 0.036396 | 147.93 | 594 | 728.1
0.77 | 0.037554 | 149.16 | 595.4 | 728.9
0.78 | 0.038618 | 150.49 | 596.8 | 729.5
0.79 | 0.039967 | 151.86 | 598.1 | 730.3
0.8 | 0.041244 | 153.18 | 599.5 | 731.1
0.81 | 0.0425 | 154.61 | 600.8 | 731.5
0.82 | 0.043893 | 155.85 | 602.2 | 731.9
0.83 | 0.04506 | 157.35 | 603.5 | 732.4
0.84 | 0.046449 | 158.72 | 604.6 | 733.1
0.85 | 0.047772 | 160.19 | 605.8 | 733.5
0.86 | 0.049138 | 161.66 | 607 | 734.1
0.87 | 0.050769 | 162.94 | 607.9 | 734.5
0.88 | 0.05213 | 164.47 | 609.2 | 734.9
0.89 | 0.053399 | 165.93 | 610.3 | 735.1
0.9 | 0.055069 | 167.34 | 611.5 | 735.5
0.91 | 0.056639 | 168.76 | 612.4 | 735.7
0.92 | 0.0581 | 170.19 | 613.4 | 735.9
0.93 | 0.05974 | 171.77 | 614.7 | 736.3
0.94 | 0.06141 | 173.16 | 615.4 | 736.7
0.95 | 0.06301 | 174.71 | 616.6 | 737.3
0.96 | 0.0648 | 175.99 | 617.4 | 737.1
0.97 | 0.06624 | 177.63 | 618.6 | 737.3
0.98 | 0.06782 | 179.12 | 619.5 | 737.7
0.99 | 0.0697 | 180.62 | 620.6 | 737.9
1 | 0.07167 | 182.2 | 621.6 | 738.1