## I-V Characteristic (mA-mm)
VDS (V) | VGS = -0.300 V | VGS = 0.100 V | VGS = 0.500 V | VGS = 0.900 V
0 | 2.9758e-05 | -0.37973 | -0.8958 | -5.224
0.01 | 0.0009652 | 7.944 | 16.051 | 13.255
0.02 | 0.0016615 | 15.768 | 33.25 | 31.576
0.03 | 0.0021796 | 23.011 | 49.921 | 49.865
0.04 | 0.0025823 | 29.756 | 67.02 | 67.98
0.05 | 0.0028966 | 35.865 | 83.71 | 86.09
0.06 | 0.0031631 | 41.305 | 99.83 | 104.22
0.07 | 0.0033836 | 46.298 | 116.34 | 121.84
0.08 | 0.0035828 | 50.779 | 132.6 | 139.63
0.09 | 0.0037536 | 54.719 | 148.67 | 157.45
0.1 | 0.0039242 | 58.05 | 164.01 | 174.65
0.11 | 0.0040842 | 61.13 | 179.7 | 191.74
0.12 | 0.0042338 | 63.92 | 195.15 | 208.98
0.13 | 0.0043971 | 66.38 | 210.13 | 226.19
0.14 | 0.0045466 | 68.58 | 224.58 | 242.31
0.15 | 0.0047023 | 70.41 | 239.45 | 258.87
0.16 | 0.004865 | 72.22 | 253.48 | 275.3
0.17 | 0.0050229 | 73.85 | 266.98 | 290.85
0.18 | 0.005202 | 75.24 | 280.66 | 306.7
0.19 | 0.0053694 | 76.72 | 293.97 | 322.42
0.2 | 0.0055325 | 77.92 | 306.54 | 337.7
0.21 | 0.005669 | 79.16 | 318.89 | 352.37
0.22 | 0.005855 | 80.31 | 330.97 | 367.23
0.23 | 0.006035 | 81.55 | 342.83 | 381.99
0.24 | 0.006255 | 82.78 | 353.78 | 395.81
0.25 | 0.006459 | 84.17 | 364.74 | 409.63
0.26 | 0.006663 | 85.59 | 375.28 | 423.5
0.27 | 0.006844 | 87 | 385.26 | 436.88
0.28 | 0.007075 | 88.42 | 394.91 | 449.6
0.29 | 0.007299 | 89.67 | 404.44 | 462.56
0.3 | 0.007535 | 91.02 | 413.28 | 474.94
0.31 | 0.007767 | 92.35 | 421.77 | 486.75
0.32 | 0.008004 | 93.62 | 430.02 | 498.67
0.33 | 0.008257 | 94.87 | 438.03 | 510.37
0.34 | 0.008479 | 95.97 | 445.47 | 521.4
0.35 | 0.008768 | 97.19 | 452.55 | 532.04
0.36 | 0.009042 | 98.4 | 459.42 | 542.59
0.37 | 0.009324 | 99.6 | 466.11 | 552.97
0.38 | 0.009595 | 100.64 | 472.29 | 562.79
0.39 | 0.009861 | 101.86 | 478.08 | 572
0.4 | 0.01018 | 102.91 | 483.83 | 581.2
0.41 | 0.010519 | 104.15 | 489.35 | 590.4
0.42 | 0.010814 | 105.22 | 494.49 | 598.3
0.43 | 0.011154 | 106.25 | 499.32 | 606.6
0.44 | 0.011527 | 107.53 | 504.13 | 614.3
0.45 | 0.011876 | 108.62 | 508.72 | 622.2
0.46 | 0.01229 | 109.7 | 513.05 | 629.3
0.47 | 0.012685 | 110.98 | 517.2 | 636.1
0.48 | 0.013193 | 111.94 | 521.25 | 642.8
0.49 | 0.01363 | 113.16 | 525.26 | 648.9
0.5 | 0.014131 | 114.32 | 529.02 | 655.1
0.51 | 0.0146 | 115.45 | 532.61 | 660.6
0.52 | 0.015116 | 116.73 | 536.25 | 666.1
0.53 | 0.015732 | 117.85 | 539.79 | 671.3
0.54 | 0.016338 | 119.07 | 543.15 | 676
0.55 | 0.016951 | 120.3 | 546.3 | 680.8
0.56 | 0.017512 | 121.56 | 549.49 | 685
0.57 | 0.018234 | 122.73 | 552.68 | 689.4
0.58 | 0.0189 | 123.94 | 555.63 | 693.2
0.59 | 0.019627 | 125.31 | 558.48 | 696.8
0.6 | 0.02033 | 126.55 | 561.23 | 700.1
0.61 | 0.021136 | 127.81 | 564.04 | 703.4
0.62 | 0.021891 | 128.98 | 566.66 | 706.4
0.63 | 0.022608 | 130.38 | 569.13 | 709.2
0.64 | 0.023532 | 131.65 | 571.5 | 711.6
0.65 | 0.024448 | 132.93 | 573.7 | 713.8
0.66 | 0.025289 | 134.31 | 576 | 716
0.67 | 0.026175 | 135.48 | 578.2 | 718.1
0.68 | 0.027125 | 136.85 | 580.2 | 719.7
0.69 | 0.02807 | 138.24 | 582.2 | 721.6
0.7 | 0.029094 | 139.51 | 584.4 | 723.3
0.71 | 0.03001 | 140.83 | 586.2 | 724.7
0.72 | 0.03112 | 142.13 | 588 | 725.6
0.73 | 0.032156 | 143.46 | 589.8 | 726.7
0.74 | 0.033119 | 144.72 | 591.4 | 728.1
0.75 | 0.034167 | 146.13 | 593 | 729
0.76 | 0.035481 | 147.33 | 594.4 | 729.9
0.77 | 0.036734 | 148.73 | 595.9 | 730.7
0.78 | 0.037702 | 150.1 | 597.6 | 731.5
0.79 | 0.038926 | 151.47 | 599 | 732.2
0.8 | 0.040057 | 152.96 | 600.2 | 732.7
0.81 | 0.04144 | 154.16 | 601.4 | 733.5
0.82 | 0.042616 | 155.65 | 602.8 | 733.9
0.83 | 0.04401 | 157.03 | 603.9 | 734.7
0.84 | 0.045323 | 158.45 | 605.4 | 734.9
0.85 | 0.046449 | 159.86 | 606.6 | 735.4
0.86 | 0.047987 | 161.28 | 607.4 | 735.6
0.87 | 0.049426 | 162.68 | 608.7 | 736.1
0.88 | 0.050879 | 164.17 | 609.8 | 736.7
0.89 | 0.052204 | 165.63 | 610.8 | 737.3
0.9 | 0.053719 | 167.05 | 612.2 | 737.3
0.91 | 0.05518 | 168.54 | 613 | 737.5
0.92 | 0.056614 | 170.08 | 614.2 | 737.9
0.93 | 0.05812 | 171.52 | 615.2 | 738.3
0.94 | 0.0597 | 173.02 | 616.2 | 738.5
0.95 | 0.06176 | 174.35 | 617.4 | 738.7
0.96 | 0.06279 | 176.03 | 618.3 | 738.8
0.97 | 0.06495 | 177.52 | 619.5 | 739.3
0.98 | 0.06643 | 179.02 | 620.4 | 739.5
0.99 | 0.06805 | 180.58 | 621.4 | 739.7
1 | 0.07002 | 182 | 622.3 | 739.9