## I-V Characteristic (mA-mm)
VDS (V) | VGS = -0.300 V | VGS = 0.100 V | VGS = 0.500 V | VGS = 0.900 V
0 | 2.5622e-05 | -0.42566 | -1.0178 | -5.202
0.01 | 0.0009656 | 7.941 | 16.262 | 13.338
0.02 | 0.0016653 | 15.933 | 33.239 | 31.611
0.03 | 0.0021865 | 23.209 | 50.018 | 49.804
0.04 | 0.0025951 | 29.92 | 67.02 | 68.1
0.05 | 0.0029121 | 36.013 | 83.42 | 86.35
0.06 | 0.0031776 | 41.58 | 100 | 104.07
0.07 | 0.0033934 | 46.656 | 116.83 | 122.1
0.08 | 0.0035965 | 51.037 | 132.72 | 140.04
0.09 | 0.0037641 | 55.01 | 148.62 | 157.49
0.1 | 0.0039264 | 58.44 | 164.47 | 174.63
0.11 | 0.0040872 | 61.57 | 180.12 | 192.11
0.12 | 0.0042242 | 64.28 | 195.43 | 209.53
0.13 | 0.0043902 | 66.84 | 210.31 | 226.04
0.14 | 0.0045399 | 68.96 | 225.2 | 242.65
0.15 | 0.0046905 | 70.89 | 239.66 | 259.48
0.16 | 0.0048594 | 72.67 | 253.55 | 275.36
0.17 | 0.0050206 | 74.29 | 267.66 | 291.57
0.18 | 0.0051913 | 75.64 | 281 | 307.22
0.19 | 0.0053421 | 77 | 294.07 | 322.87
0.2 | 0.0055191 | 78.37 | 306.94 | 337.97
0.21 | 0.0056932 | 79.45 | 319.59 | 352.94
0.22 | 0.005757 | 80.67 | 331.5 | 367.94
0.23 | 0.005968 | 81.94 | 343.17 | 382.25
0.24 | 0.006173 | 83.2 | 354.45 | 396.38
0.25 | 0.006379 | 84.46 | 365.38 | 410.38
0.26 | 0.006574 | 85.91 | 375.82 | 424.18
0.27 | 0.006819 | 87.36 | 385.94 | 437.33
0.28 | 0.007031 | 88.64 | 395.77 | 450.41
0.29 | 0.007257 | 90.08 | 404.99 | 463.33
0.3 | 0.007472 | 91.44 | 413.83 | 475.49
0.31 | 0.007699 | 92.72 | 422.71 | 487.9
0.32 | 0.007941 | 93.92 | 430.86 | 499.56
0.33 | 0.008201 | 95.13 | 438.63 | 511.17
0.34 | 0.008462 | 96.38 | 446.19 | 522.19
0.35 | 0.00873 | 97.52 | 453.47 | 532.94
0.36 | 0.008988 | 98.75 | 460.36 | 543.83
0.37 | 0.009217 | 99.75 | 466.81 | 553.88
0.38 | 0.009534 | 100.94 | 473.04 | 563.57
0.39 | 0.009812 | 102.06 | 479.01 | 572.8
0.4 | 0.010122 | 103.26 | 484.82 | 582.1
0.41 | 0.010415 | 104.4 | 490.17 | 591.4
0.42 | 0.010743 | 105.43 | 495.33 | 599.6
0.43 | 0.011083 | 106.63 | 500.35 | 607.8
0.44 | 0.011439 | 107.72 | 505.18 | 615.9
0.45 | 0.011817 | 108.94 | 509.6 | 623.4
0.46 | 0.012192 | 110.05 | 514.01 | 630.2
0.47 | 0.01261 | 111.14 | 518.24 | 637.3
0.48 | 0.013023 | 112.2 | 522.46 | 644.1
0.49 | 0.013503 | 113.41 | 526.4 | 650.5
0.5 | 0.014005 | 114.64 | 530.14 | 656.4
0.51 | 0.014523 | 115.71 | 533.85 | 661.9
0.52 | 0.015066 | 116.99 | 537.57 | 667.3
0.53 | 0.015608 | 118.16 | 541.03 | 672.5
0.54 | 0.016151 | 119.33 | 544.34 | 677.3
0.55 | 0.016696 | 120.66 | 547.64 | 682.2
0.56 | 0.017406 | 121.7 | 550.92 | 686.6
0.57 | 0.018068 | 123.03 | 553.97 | 690.7
0.58 | 0.018747 | 124.35 | 556.87 | 694.4
0.59 | 0.019453 | 125.58 | 559.76 | 698.2
0.6 | 0.020215 | 126.91 | 562.67 | 701.6
0.61 | 0.020912 | 128.03 | 565.4 | 704.8
0.62 | 0.021727 | 129.41 | 567.98 | 707.6
0.63 | 0.022551 | 130.71 | 570.3 | 710.5
0.64 | 0.023378 | 132.08 | 572.7 | 712.9
0.65 | 0.024232 | 133.22 | 575.2 | 715.3
0.66 | 0.025024 | 134.64 | 577.6 | 717.6
0.67 | 0.025999 | 135.89 | 579.6 | 719.3
0.68 | 0.026964 | 137.29 | 581.6 | 721.2
0.69 | 0.027906 | 138.62 | 583.7 | 722.8
0.7 | 0.028763 | 139.77 | 585.5 | 724.3
0.71 | 0.02987 | 141.12 | 587.6 | 725.5
0.72 | 0.030828 | 142.47 | 589.4 | 727.1
0.73 | 0.031814 | 143.82 | 590.9 | 728.3
0.74 | 0.032897 | 145.27 | 592.6 | 729.1
0.75 | 0.034058 | 146.47 | 594.2 | 730.3
0.76 | 0.035073 | 147.81 | 596 | 731.3
0.77 | 0.036224 | 149.17 | 597.6 | 731.9
0.78 | 0.037444 | 150.48 | 599 | 732.5
0.79 | 0.038578 | 151.87 | 600.2 | 733.3
0.8 | 0.039855 | 153.24 | 601.4 | 733.9
0.81 | 0.041053 | 154.6 | 602.9 | 734.5
0.82 | 0.042339 | 155.94 | 604.2 | 735.1
0.83 | 0.043681 | 157.45 | 605.4 | 735.5
0.84 | 0.044815 | 158.72 | 606.7 | 736.1
0.85 | 0.046178 | 160.27 | 607.6 | 736.3
0.86 | 0.047589 | 161.6 | 608.7 | 736.7
0.87 | 0.049012 | 163.06 | 610.2 | 737.5
0.88 | 0.050246 | 164.49 | 611.1 | 737.5
0.89 | 0.051697 | 165.82 | 612.2 | 738.1
0.9 | 0.05317 | 167.3 | 613.5 | 738.3
0.91 | 0.054687 | 168.86 | 614.2 | 738.4
0.92 | 0.056227 | 170.2 | 615.4 | 738.7
0.93 | 0.0578 | 171.73 | 616.4 | 739.3
0.94 | 0.05948 | 173.12 | 617.4 | 739.5
0.95 | 0.0608 | 174.69 | 618.6 | 739.7
0.96 | 0.06223 | 176.19 | 619.5 | 739.9
0.97 | 0.06407 | 177.6 | 620.6 | 739.9
0.98 | 0.06583 | 179.06 | 621.8 | 740.5
0.99 | 0.06764 | 180.51 | 622.7 | 740.7
1 | 0.0694 | 182.06 | 623.4 | 741.1