## I-V Characteristic (mA-mm)
VDS (V) | VGS = -0.300 V | VGS = 0.100 V | VGS = 0.500 V | VGS = 0.900 V
0 | 2.042e-05 | -0.524 | -0.8467 | -5.0483
0.01 | 0.0011121 | 8.112 | 16.292 | 13.407
0.02 | 0.0019234 | 16.125 | 33.157 | 31.993
0.03 | 0.0025365 | 23.481 | 49.875 | 49.996
0.04 | 0.0030106 | 30.318 | 66.94 | 68.59
0.05 | 0.0033835 | 36.638 | 83.38 | 86.23
0.06 | 0.0036893 | 42.322 | 100.22 | 104.02
0.07 | 0.0039524 | 47.426 | 116.76 | 122.26
0.08 | 0.0041862 | 51.975 | 132.56 | 139.85
0.09 | 0.0044074 | 56.108 | 148.42 | 157.31
0.1 | 0.0045855 | 59.49 | 164.41 | 174.61
0.11 | 0.0047925 | 62.85 | 180.25 | 192.17
0.12 | 0.0049849 | 65.67 | 195.09 | 208.85
0.13 | 0.0051574 | 68.24 | 210.18 | 225.43
0.14 | 0.0053603 | 70.51 | 225.15 | 242.66
0.15 | 0.0055491 | 72.53 | 239.43 | 258.86
0.16 | 0.005694 | 74.43 | 253.57 | 274.77
0.17 | 0.005912 | 75.98 | 267.66 | 290.82
0.18 | 0.006099 | 77.56 | 280.98 | 306.7
0.19 | 0.006326 | 79.01 | 293.99 | 322.07
0.2 | 0.006533 | 80.29 | 307.02 | 337.33
0.21 | 0.00675 | 81.55 | 319.58 | 352.49
0.22 | 0.00698 | 82.82 | 331.31 | 366.87
0.23 | 0.007205 | 84.19 | 343.1 | 381.48
0.24 | 0.007446 | 85.45 | 354.6 | 395.73
0.25 | 0.007683 | 86.94 | 365.49 | 409.55
0.26 | 0.007926 | 88.27 | 375.73 | 422.8
0.27 | 0.008179 | 89.76 | 386.09 | 436.08
0.28 | 0.008451 | 91.14 | 395.79 | 449.54
0.29 | 0.008715 | 92.58 | 404.87 | 461.88
0.3 | 0.008992 | 94 | 413.98 | 474.05
0.31 | 0.009287 | 95.21 | 422.78 | 486.49
0.32 | 0.009539 | 96.59 | 430.87 | 498.07
0.33 | 0.009881 | 97.79 | 438.74 | 509.54
0.34 | 0.010166 | 99.04 | 446.31 | 520.48
0.35 | 0.010498 | 100.34 | 453.67 | 531.38
0.36 | 0.01078 | 101.38 | 460.54 | 541.94
0.37 | 0.011103 | 102.7 | 466.98 | 551.94
0.38 | 0.01145 | 103.86 | 473.22 | 561.69
0.39 | 0.011804 | 104.92 | 479.33 | 571.2
0.4 | 0.012175 | 106.13 | 485.07 | 580.3
0.41 | 0.012544 | 107.25 | 490.37 | 589.2
0.42 | 0.012964 | 108.41 | 495.56 | 597.6
0.43 | 0.013309 | 109.6 | 500.69 | 605.8
0.44 | 0.013799 | 110.77 | 505.4 | 613.9
0.45 | 0.014253 | 111.81 | 509.92 | 621.1
0.46 | 0.014751 | 113.05 | 514.31 | 628.1
0.47 | 0.015201 | 114.2 | 518.64 | 635.1
0.48 | 0.015755 | 115.36 | 522.74 | 641.9
0.49 | 0.016344 | 116.65 | 526.62 | 647.9
0.5 | 0.016828 | 117.64 | 530.41 | 653.7
0.51 | 0.017559 | 118.91 | 534.22 | 659.6
0.52 | 0.018208 | 120.16 | 537.88 | 665
0.53 | 0.018888 | 121.42 | 541.19 | 670.1
0.54 | 0.019535 | 122.78 | 544.67 | 674.8
0.55 | 0.020378 | 123.87 | 548.02 | 679.8
0.56 | 0.021148 | 125.11 | 551.24 | 684
0.57 | 0.022029 | 126.49 | 554.33 | 688.2
0.58 | 0.022793 | 127.75 | 557.19 | 692
0.59 | 0.023647 | 128.97 | 560.2 | 695.6
0.6 | 0.024568 | 130.3 | 563.06 | 699.2
0.61 | 0.025413 | 131.65 | 565.73 | 702.4
0.62 | 0.026483 | 132.98 | 568.36 | 705.2
0.63 | 0.027507 | 134.29 | 570.7 | 708
0.64 | 0.028412 | 135.46 | 573.4 | 710.7
0.65 | 0.029472 | 136.91 | 575.4 | 713
0.66 | 0.030549 | 138.23 | 578 | 715.3
0.67 | 0.031732 | 139.6 | 580 | 717
0.68 | 0.032846 | 141 | 582 | 718.8
0.69 | 0.034 | 142.18 | 584.2 | 720.6
0.7 | 0.035288 | 143.55 | 586.2 | 722.2
0.71 | 0.036375 | 144.99 | 588 | 723.6
0.72 | 0.037617 | 146.31 | 589.8 | 725.1
0.73 | 0.038898 | 147.63 | 591.4 | 726.1
0.74 | 0.040226 | 148.98 | 593.2 | 727.1
0.75 | 0.041661 | 150.31 | 594.6 | 728.1
0.76 | 0.042781 | 151.7 | 596.4 | 729
0.77 | 0.044294 | 153.06 | 597.8 | 729.9
0.78 | 0.045684 | 154.29 | 599.4 | 730.9
0.79 | 0.047105 | 155.76 | 600.8 | 731.4
0.8 | 0.048559 | 157.19 | 602.2 | 732
0.81 | 0.050071 | 158.56 | 603.7 | 732.7
0.82 | 0.051742 | 160.06 | 604.8 | 733.3
0.83 | 0.053132 | 161.41 | 606.1 | 734.1
0.84 | 0.05488 | 162.86 | 607.1 | 734.3
0.85 | 0.05643 | 164.33 | 608.6 | 734.9
0.86 | 0.05808 | 165.73 | 609.6 | 735.1
0.87 | 0.06 | 167.29 | 610.8 | 735.6
0.88 | 0.06141 | 168.68 | 611.8 | 735.9
0.89 | 0.06333 | 170.2 | 613.1 | 736.3
0.9 | 0.06514 | 171.68 | 614.2 | 737
0.91 | 0.06688 | 173.22 | 615.1 | 737.1
0.92 | 0.0685 | 174.56 | 616.2 | 737.5
0.93 | 0.07026 | 176.19 | 617 | 737.9
0.94 | 0.07263 | 177.68 | 618.2 | 738.3
0.95 | 0.07409 | 179.16 | 619.1 | 738.3
0.96 | 0.07628 | 180.82 | 620.3 | 738.7
0.97 | 0.07805 | 182.15 | 621.4 | 738.9
0.98 | 0.08027 | 183.83 | 622.3 | 739.3
0.99 | 0.08249 | 185.37 | 623.4 | 739.3
1 | 0.08418 | 186.93 | 624.5 | 739.8