## I-V Characteristic (mA-mm)
VDS (V) | VGS = -0.300 V | VGS = 0.100 V | VGS = 0.500 V | VGS = 0.900 V
0 | 4.334e-05 | -0.37071 | -0.9006 | -5.332
0.01 | 0.000907 | 7.854 | 16.194 | 13.327
0.02 | 0.0015506 | 15.616 | 33.312 | 31.589
0.03 | 0.0020242 | 22.902 | 50.104 | 49.844
0.04 | 0.0023962 | 29.592 | 67.1 | 68.36
0.05 | 0.0026817 | 35.551 | 83.54 | 86.05
0.06 | 0.0029328 | 41.013 | 100 | 104.15
0.07 | 0.0031248 | 46.026 | 116.77 | 122.38
0.08 | 0.0033081 | 50.355 | 132.72 | 140.11
0.09 | 0.0034704 | 54.212 | 148.69 | 157.45
0.1 | 0.0036252 | 57.59 | 164.54 | 175.09
0.11 | 0.0037698 | 60.69 | 180.22 | 192.49
0.12 | 0.0039039 | 63.48 | 195.23 | 209.18
0.13 | 0.0040501 | 65.75 | 210.22 | 226.55
0.14 | 0.0041908 | 67.9 | 225.46 | 243.17
0.15 | 0.0043229 | 69.89 | 239.71 | 259.41
0.16 | 0.0044771 | 71.61 | 253.56 | 275.74
0.17 | 0.0046373 | 73.09 | 267.6 | 291.85
0.18 | 0.0047906 | 74.46 | 280.98 | 307.62
0.19 | 0.0049308 | 75.78 | 294.13 | 322.96
0.2 | 0.0051014 | 77 | 306.79 | 338.56
0.21 | 0.0052418 | 78.2 | 319.48 | 353.46
0.22 | 0.005397 | 79.36 | 331.45 | 368.1
0.23 | 0.0055926 | 80.63 | 343.04 | 382.78
0.24 | 0.005635 | 81.7 | 354.36 | 397.16
0.25 | 0.005837 | 83.07 | 365.31 | 410.77
0.26 | 0.006025 | 84.46 | 375.5 | 424.4
0.27 | 0.006244 | 85.77 | 385.59 | 438.32
0.28 | 0.006447 | 87.23 | 395.62 | 451.15
0.29 | 0.006678 | 88.48 | 404.69 | 463.67
0.3 | 0.006854 | 89.82 | 413.48 | 476.38
0.31 | 0.007082 | 91.16 | 422.33 | 488.45
0.32 | 0.007309 | 92.34 | 430.43 | 500.2
0.33 | 0.007523 | 93.53 | 438.33 | 511.68
0.34 | 0.007794 | 94.79 | 445.71 | 523.11
0.35 | 0.008043 | 95.91 | 452.87 | 533.89
0.36 | 0.008292 | 97.09 | 459.92 | 544.23
0.37 | 0.008504 | 98.15 | 466.39 | 554.53
0.38 | 0.00876 | 99.23 | 472.46 | 564.55
0.39 | 0.009027 | 100.44 | 478.42 | 573.9
0.4 | 0.009331 | 101.52 | 484.26 | 583
0.41 | 0.009595 | 102.73 | 489.66 | 591.8
0.42 | 0.009899 | 103.83 | 494.68 | 600.3
0.43 | 0.010233 | 104.86 | 499.59 | 608.6
0.44 | 0.010541 | 106.03 | 504.52 | 616.6
0.45 | 0.010913 | 107.15 | 509.04 | 623.9
0.46 | 0.011267 | 108.29 | 513.31 | 631.1
0.47 | 0.01167 | 109.3 | 517.46 | 638.1
0.48 | 0.01205 | 110.5 | 521.69 | 645.1
0.49 | 0.012491 | 111.66 | 525.6 | 650.9
0.5 | 0.012932 | 112.81 | 529.34 | 656.9
0.51 | 0.013331 | 114.04 | 532.99 | 662.7
0.52 | 0.013851 | 115.01 | 536.7 | 668.2
0.53 | 0.01436 | 116.28 | 540.16 | 673.3
0.54 | 0.014904 | 117.53 | 543.47 | 678
0.55 | 0.015353 | 118.68 | 546.73 | 682.8
0.56 | 0.016049 | 120.01 | 549.93 | 687.2
0.57 | 0.016644 | 121.06 | 553 | 691.4
0.58 | 0.017286 | 122.48 | 555.96 | 695.2
0.59 | 0.01789 | 123.67 | 558.82 | 698.8
0.6 | 0.018623 | 124.94 | 561.63 | 702.2
0.61 | 0.019294 | 126.25 | 564.32 | 705.4
0.62 | 0.020005 | 127.45 | 566.92 | 708.5
0.63 | 0.020776 | 128.77 | 569.45 | 710.8
0.64 | 0.021505 | 130.03 | 571.9 | 713.3
0.65 | 0.022301 | 131.29 | 574.1 | 716.2
0.66 | 0.023035 | 132.5 | 576.4 | 718.1
0.67 | 0.023872 | 133.92 | 578.6 | 720.1
0.68 | 0.024682 | 135.27 | 580.5 | 721.9
0.69 | 0.025574 | 136.53 | 582.8 | 723.4
0.7 | 0.026496 | 137.9 | 584.8 | 725.1
0.71 | 0.027309 | 138.9 | 586.4 | 726
0.72 | 0.028331 | 140.43 | 588.2 | 727.7
0.73 | 0.02913 | 141.73 | 589.8 | 728.5
0.74 | 0.030249 | 143.08 | 591.4 | 729.5
0.75 | 0.031183 | 144.38 | 593 | 730.3
0.76 | 0.032286 | 145.58 | 594.6 | 731.3
0.77 | 0.033194 | 147.01 | 595.9 | 731.9
0.78 | 0.034419 | 148.29 | 597.6 | 733.1
0.79 | 0.035474 | 149.74 | 599 | 733.7
0.8 | 0.036597 | 151 | 600.5 | 734.1
0.81 | 0.037697 | 152.34 | 601.5 | 734.7
0.82 | 0.038792 | 153.68 | 602.8 | 735.1
0.83 | 0.040024 | 155.12 | 604.2 | 735.6
0.84 | 0.041202 | 156.45 | 605.5 | 736.1
0.85 | 0.042438 | 157.75 | 606.7 | 736.7
0.86 | 0.043724 | 159.15 | 607.6 | 737.1
0.87 | 0.045033 | 160.67 | 609 | 737.5
0.88 | 0.046126 | 162.04 | 610.1 | 738.1
0.89 | 0.04748 | 163.63 | 611 | 738.1
0.9 | 0.048869 | 164.81 | 612.2 | 738.3
0.91 | 0.050266 | 166.36 | 613.3 | 738.6
0.92 | 0.05169 | 167.79 | 614.2 | 738.8
0.93 | 0.053099 | 169.34 | 615.4 | 739.3
0.94 | 0.054557 | 170.7 | 616.2 | 739.3
0.95 | 0.055859 | 172.14 | 617.2 | 739.7
0.96 | 0.05742 | 173.57 | 618.2 | 739.9
0.97 | 0.05904 | 175.06 | 619.5 | 740.5
0.98 | 0.06044 | 176.55 | 620.3 | 740.5
0.99 | 0.06208 | 177.89 | 621.3 | 740.9
1 | 0.06365 | 179.42 | 622.6 | 741.1