## I-V Characteristic (mA-mm)
VDS (V) | VGS = -0.300 V | VGS = 0.100 V | VGS = 0.500 V | VGS = 0.900 V
0 | 3.3969e-05 | -0.42835 | -0.6778 | -4.9976
0.01 | 0.001013 | 8.108 | 16.238 | 13.472
0.02 | 0.0017358 | 15.927 | 33.223 | 31.663
0.03 | 0.0022868 | 23.305 | 50.165 | 50.352
0.04 | 0.0027159 | 30.134 | 67.2 | 68.28
0.05 | 0.0030534 | 36.264 | 83.93 | 86.97
0.06 | 0.0033256 | 41.903 | 100.2 | 104.59
0.07 | 0.0035512 | 47.015 | 116.91 | 122.34
0.08 | 0.0037672 | 51.439 | 133.21 | 140.36
0.09 | 0.0039547 | 55.428 | 148.87 | 157.85
0.1 | 0.0041341 | 58.82 | 164.77 | 175.22
0.11 | 0.0043026 | 62.05 | 180.92 | 192.57
0.12 | 0.0044654 | 64.89 | 195.83 | 209.9
0.13 | 0.004631 | 67.36 | 210.81 | 226.6
0.14 | 0.0047853 | 69.54 | 225.82 | 243.26
0.15 | 0.004965 | 71.53 | 240.25 | 260.01
0.16 | 0.0051177 | 73.34 | 254.42 | 276.16
0.17 | 0.005293 | 74.88 | 268.2 | 291.96
0.18 | 0.0054727 | 76.36 | 281.84 | 307.8
0.19 | 0.0056578 | 77.8 | 295.01 | 323.86
0.2 | 0.00572 | 79.08 | 307.71 | 338.81
0.21 | 0.005912 | 80.41 | 320.4 | 353.78
0.22 | 0.006141 | 81.51 | 332.36 | 368.79
0.23 | 0.00635 | 82.82 | 343.99 | 383.09
0.24 | 0.006581 | 84.11 | 355.32 | 397.44
0.25 | 0.00677 | 85.45 | 366.52 | 411.23
0.26 | 0.007007 | 86.86 | 376.84 | 424.98
0.27 | 0.00725 | 88.32 | 386.97 | 438.31
0.28 | 0.007494 | 89.65 | 396.79 | 451.26
0.29 | 0.007714 | 91.12 | 406.08 | 464.25
0.3 | 0.007974 | 92.52 | 415.03 | 476.56
0.31 | 0.008212 | 93.7 | 423.67 | 488.58
0.32 | 0.008422 | 95.02 | 432.01 | 500.4
0.33 | 0.008723 | 96.3 | 439.9 | 512.33
0.34 | 0.009008 | 97.48 | 447.28 | 523.17
0.35 | 0.009292 | 98.7 | 454.57 | 533.94
0.36 | 0.00955 | 99.8 | 461.59 | 544.6
0.37 | 0.009828 | 101.05 | 468.11 | 554.87
0.38 | 0.010148 | 102.24 | 474.25 | 564.85
0.39 | 0.010474 | 103.26 | 480.27 | 573.9
0.4 | 0.010773 | 104.47 | 486.09 | 583.4
0.41 | 0.011108 | 105.55 | 491.5 | 592.2
0.42 | 0.011478 | 106.73 | 496.61 | 600.7
0.43 | 0.011792 | 107.87 | 501.64 | 608.7
0.44 | 0.012193 | 109.01 | 506.5 | 616.6
0.45 | 0.01261 | 110.1 | 511.03 | 624.2
0.46 | 0.013048 | 111.32 | 515.43 | 631.6
0.47 | 0.013439 | 112.46 | 519.63 | 638.1
0.48 | 0.013909 | 113.58 | 523.89 | 644.9
0.49 | 0.014409 | 114.83 | 527.77 | 651.1
0.5 | 0.014909 | 115.78 | 531.58 | 657.1
0.51 | 0.015433 | 117.15 | 535.29 | 662.9
0.52 | 0.016028 | 118.38 | 538.95 | 668.3
0.53 | 0.016631 | 119.51 | 542.52 | 673.5
0.54 | 0.017229 | 120.88 | 545.83 | 678.6
0.55 | 0.017943 | 122 | 549.08 | 683.2
0.56 | 0.018619 | 123.27 | 552.33 | 687.4
0.57 | 0.019394 | 124.52 | 555.52 | 691.6
0.58 | 0.020051 | 125.73 | 558.42 | 695.3
0.59 | 0.02081 | 127.03 | 561.27 | 699.2
0.6 | 0.021605 | 128.34 | 564.17 | 702.5
0.61 | 0.022366 | 129.66 | 566.92 | 705.7
0.62 | 0.02323 | 130.97 | 569.65 | 708.7
0.63 | 0.024154 | 132.26 | 572 | 711.2
0.64 | 0.025078 | 133.44 | 574.4 | 714
0.65 | 0.025875 | 134.76 | 576.6 | 716.4
0.66 | 0.026869 | 136.23 | 578.9 | 718.5
0.67 | 0.027834 | 137.49 | 581 | 720.4
0.68 | 0.0289 | 138.95 | 583.4 | 722.2
0.69 | 0.029942 | 140.07 | 585.3 | 723.8
0.7 | 0.030849 | 141.5 | 587.4 | 725.5
0.71 | 0.031966 | 142.74 | 589.2 | 726.7
0.72 | 0.032883 | 144.1 | 591 | 728.1
0.73 | 0.034059 | 145.5 | 592.6 | 729.1
0.74 | 0.035402 | 146.83 | 594.2 | 730.3
0.75 | 0.036513 | 148.23 | 596 | 731.3
0.76 | 0.037573 | 149.54 | 597.4 | 731.9
0.77 | 0.038962 | 150.9 | 599.2 | 732.9
0.78 | 0.040119 | 152.16 | 600.7 | 733.5
0.79 | 0.041424 | 153.6 | 601.9 | 734.5
0.8 | 0.042699 | 155 | 603.5 | 734.7
0.81 | 0.043999 | 156.47 | 604.6 | 735.4
0.82 | 0.045392 | 157.89 | 605.8 | 735.9
0.83 | 0.046527 | 159.12 | 607.2 | 736.5
0.84 | 0.048121 | 160.59 | 608.4 | 737.1
0.85 | 0.049758 | 162.1 | 609.6 | 737.7
0.86 | 0.051097 | 163.41 | 610.6 | 737.7
0.87 | 0.052537 | 165.01 | 611.9 | 738.3
0.88 | 0.053951 | 166.34 | 613 | 738.6
0.89 | 0.055557 | 167.85 | 613.8 | 738.8
0.9 | 0.05718 | 169.25 | 615 | 739.1
0.91 | 0.05864 | 170.8 | 616.3 | 739.5
0.92 | 0.06029 | 172.16 | 617.2 | 739.9
0.93 | 0.06178 | 173.69 | 618.2 | 740.5
0.94 | 0.06387 | 175.13 | 619.5 | 740.5
0.95 | 0.06531 | 176.69 | 620.4 | 740.9
0.96 | 0.06711 | 178.22 | 621.4 | 740.9
0.97 | 0.06944 | 179.52 | 622.5 | 741.1
0.98 | 0.07062 | 181.22 | 623.4 | 741.2
0.99 | 0.07255 | 182.67 | 624.4 | 741.6
1 | 0.0743 | 184.17 | 625.3 | 741.9