## I-V Characteristic (mA-mm)
VDS (V) | VGS = -0.300 V | VGS = 0.100 V | VGS = 0.500 V | VGS = 0.900 V
0 | 3.7278e-05 | -0.44049 | -1.0077 | -5.157
0.01 | 0.0009797 | 7.912 | 16.274 | 13.257
0.02 | 0.0016609 | 15.991 | 33.368 | 31.609
0.03 | 0.0021782 | 23.261 | 50.268 | 50.029
0.04 | 0.002581 | 29.955 | 67.5 | 68.42
0.05 | 0.002899 | 36.115 | 83.9 | 86.75
0.06 | 0.0031585 | 41.737 | 100.28 | 104.43
0.07 | 0.0033821 | 46.767 | 117.23 | 122.54
0.08 | 0.003571 | 51.169 | 133.28 | 140.62
0.09 | 0.0037501 | 55.179 | 149.09 | 158.03
0.1 | 0.0039119 | 58.52 | 164.95 | 175.23
0.11 | 0.0040687 | 61.75 | 180.86 | 193.2
0.12 | 0.0042281 | 64.53 | 196.17 | 210.17
0.13 | 0.0043841 | 66.94 | 210.96 | 226.82
0.14 | 0.0045392 | 69.14 | 225.99 | 243.58
0.15 | 0.0046924 | 71.21 | 240.54 | 260.32
0.16 | 0.0048501 | 72.89 | 254.31 | 276.61
0.17 | 0.0050159 | 74.45 | 268.46 | 292.38
0.18 | 0.0051726 | 75.84 | 282.02 | 308.42
0.19 | 0.0053514 | 77.24 | 295.07 | 324.11
0.2 | 0.0055216 | 78.45 | 307.82 | 339.04
0.21 | 0.005692 | 79.68 | 320.62 | 354.51
0.22 | 0.005746 | 81 | 332.48 | 369.25
0.23 | 0.005954 | 82.1 | 344.06 | 383.62
0.24 | 0.006157 | 83.46 | 355.35 | 397.76
0.25 | 0.006367 | 84.79 | 366.51 | 412.17
0.26 | 0.006582 | 86.11 | 376.92 | 425.55
0.27 | 0.006807 | 87.53 | 386.91 | 438.84
0.28 | 0.007041 | 88.91 | 396.8 | 452.06
0.29 | 0.007225 | 90.26 | 406.06 | 464.87
0.3 | 0.007472 | 91.54 | 414.79 | 477.31
0.31 | 0.007705 | 92.88 | 423.67 | 489.32
0.32 | 0.007961 | 94.02 | 431.92 | 501.32
0.33 | 0.008186 | 95.36 | 439.7 | 512.85
0.34 | 0.008456 | 96.54 | 447.15 | 523.71
0.35 | 0.008702 | 97.72 | 454.37 | 534.78
0.36 | 0.008957 | 98.96 | 461.42 | 545.48
0.37 | 0.009238 | 99.91 | 467.88 | 555.6
0.38 | 0.009522 | 101.1 | 474 | 565.33
0.39 | 0.009809 | 102.34 | 479.96 | 574.6
0.4 | 0.010079 | 103.43 | 485.86 | 584.2
0.41 | 0.01045 | 104.63 | 491.2 | 593
0.42 | 0.01078 | 105.61 | 496.3 | 601.2
0.43 | 0.011127 | 106.83 | 501.24 | 609.4
0.44 | 0.011483 | 107.97 | 506.2 | 617.4
0.45 | 0.011855 | 109.08 | 510.68 | 625.2
0.46 | 0.012237 | 110.15 | 515.03 | 632.3
0.47 | 0.012573 | 111.3 | 519.25 | 638.9
0.48 | 0.013063 | 112.48 | 523.47 | 645.4
0.49 | 0.013539 | 113.58 | 527.42 | 652.1
0.5 | 0.014024 | 114.84 | 531.15 | 657.8
0.51 | 0.014502 | 115.78 | 534.89 | 663.5
0.52 | 0.015047 | 117.11 | 538.58 | 669
0.53 | 0.015523 | 118.35 | 542.09 | 674.2
0.54 | 0.016187 | 119.51 | 545.38 | 679
0.55 | 0.016769 | 120.81 | 548.62 | 683.8
0.56 | 0.017425 | 121.9 | 551.95 | 688.2
0.57 | 0.018062 | 123.23 | 555.01 | 692.1
0.58 | 0.018722 | 124.46 | 557.95 | 696.2
0.59 | 0.019495 | 125.71 | 560.75 | 699.6
0.6 | 0.020188 | 126.99 | 563.69 | 703
0.61 | 0.021028 | 128.3 | 566.43 | 706.4
0.62 | 0.021689 | 129.54 | 569.01 | 709.3
0.63 | 0.02259 | 130.94 | 571.2 | 711.9
0.64 | 0.023396 | 132.16 | 573.9 | 714.2
0.65 | 0.024269 | 133.4 | 575.9 | 716.7
0.66 | 0.025065 | 134.74 | 578.2 | 718.8
0.67 | 0.026013 | 136.05 | 580.6 | 720.8
0.68 | 0.027035 | 137.35 | 582.8 | 722.4
0.69 | 0.027775 | 138.78 | 584.8 | 724.2
0.7 | 0.028905 | 139.92 | 586.6 | 725.5
0.71 | 0.02997 | 141.31 | 588.5 | 726.9
0.72 | 0.030868 | 142.62 | 590.6 | 728.3
0.73 | 0.031897 | 143.9 | 591.9 | 729.1
0.74 | 0.032951 | 145.26 | 594 | 730.3
0.75 | 0.034123 | 146.59 | 595.1 | 731.1
0.76 | 0.035093 | 147.9 | 596.8 | 732.3
0.77 | 0.03625 | 149.32 | 598.4 | 733.1
0.78 | 0.037426 | 150.65 | 599.9 | 733.8
0.79 | 0.038693 | 151.92 | 601.4 | 734.5
0.8 | 0.039751 | 153.3 | 602.6 | 734.9
0.81 | 0.041156 | 154.72 | 603.9 | 735.7
0.82 | 0.042342 | 156.13 | 605.3 | 736.3
0.83 | 0.043719 | 157.54 | 606.6 | 736.5
0.84 | 0.045009 | 158.73 | 607.6 | 737.3
0.85 | 0.046185 | 160.2 | 608.6 | 737.3
0.86 | 0.047712 | 161.72 | 610.1 | 738.1
0.87 | 0.049054 | 163.05 | 611.1 | 738.3
0.88 | 0.05045 | 164.61 | 612.2 | 738.6
0.89 | 0.051942 | 165.86 | 613.5 | 738.9
0.9 | 0.0534 | 167.45 | 614.3 | 739.1
0.91 | 0.054827 | 168.84 | 615.4 | 739.5
0.92 | 0.05636 | 170.4 | 616.6 | 739.9
0.93 | 0.05798 | 171.79 | 617.5 | 740.1
0.94 | 0.05929 | 173.25 | 618.6 | 740.5
0.95 | 0.06109 | 174.75 | 619.4 | 740.5
0.96 | 0.06271 | 176.24 | 620.6 | 740.7
0.97 | 0.06437 | 177.8 | 621.6 | 741.1
0.98 | 0.06599 | 179.06 | 622.6 | 741.5
0.99 | 0.06778 | 180.68 | 623.5 | 741.5
1 | 0.06934 | 182.18 | 624.5 | 741.8