## I-V Characteristic (mA-mm)
VDS (V) | VGS = -0.300 V | VGS = 0.100 V | VGS = 0.500 V | VGS = 0.900 V
0 | 2.5457e-05 | -0.45418 | -1.0344 | -5.156
0.01 | 0.0010382 | 8.089 | 16.304 | 13.665
0.02 | 0.0017851 | 16.061 | 33.319 | 31.807
0.03 | 0.0023509 | 23.409 | 50.214 | 50.101
0.04 | 0.0027952 | 30.294 | 67.02 | 68.43
0.05 | 0.0031406 | 36.47 | 83.9 | 86.51
0.06 | 0.0034219 | 42.122 | 100.46 | 104.7
0.07 | 0.0036674 | 47.248 | 116.95 | 122.62
0.08 | 0.0038808 | 51.779 | 133.13 | 140.48
0.09 | 0.0040811 | 55.772 | 149.33 | 157.93
0.1 | 0.0042491 | 59.24 | 164.85 | 175.46
0.11 | 0.0044324 | 62.4 | 180.54 | 192.72
0.12 | 0.0045963 | 65.24 | 196.35 | 209.61
0.13 | 0.0047628 | 67.76 | 211.12 | 227.06
0.14 | 0.0049446 | 69.96 | 225.71 | 243.35
0.15 | 0.0051107 | 71.97 | 240.33 | 259.84
0.16 | 0.0052964 | 73.81 | 254.48 | 276.27
0.17 | 0.0054721 | 75.42 | 268.42 | 292.16
0.18 | 0.0056503 | 76.8 | 281.72 | 307.8
0.19 | 0.005725 | 78.27 | 295.16 | 323.4
0.2 | 0.005945 | 79.62 | 308.01 | 338.83
0.21 | 0.006142 | 80.85 | 320.18 | 353.64
0.22 | 0.006359 | 82.1 | 332.29 | 368.53
0.23 | 0.006577 | 83.42 | 344.23 | 383.01
0.24 | 0.006782 | 84.71 | 355.26 | 397.25
0.25 | 0.007031 | 86.05 | 366.13 | 410.93
0.26 | 0.007264 | 87.45 | 376.87 | 424.47
0.27 | 0.007509 | 88.85 | 386.87 | 438.28
0.28 | 0.007717 | 90.34 | 396.5 | 450.96
0.29 | 0.007979 | 91.68 | 405.9 | 463.55
0.3 | 0.008237 | 93.08 | 414.81 | 476.11
0.31 | 0.008495 | 94.44 | 423.45 | 488.06
0.32 | 0.008752 | 95.53 | 431.53 | 499.79
0.33 | 0.009032 | 96.87 | 439.58 | 511.17
0.34 | 0.009312 | 98.11 | 447.09 | 522.44
0.35 | 0.009561 | 99.28 | 454.09 | 533.17
0.36 | 0.009875 | 100.56 | 461.04 | 543.67
0.37 | 0.010208 | 101.58 | 467.63 | 553.73
0.38 | 0.010533 | 102.82 | 473.88 | 563.68
0.39 | 0.0108 | 103.95 | 479.71 | 572.9
0.4 | 0.01116 | 105.04 | 485.4 | 581.8
0.41 | 0.011511 | 106.25 | 490.83 | 590.8
0.42 | 0.011857 | 107.39 | 496.05 | 599.4
0.43 | 0.012238 | 108.58 | 500.97 | 607.5
0.44 | 0.012637 | 109.7 | 505.72 | 615
0.45 | 0.01302 | 110.8 | 510.24 | 622.7
0.46 | 0.013413 | 111.94 | 514.68 | 629.7
0.47 | 0.013922 | 113.07 | 518.9 | 636.4
0.48 | 0.014406 | 114.28 | 522.94 | 643
0.49 | 0.014941 | 115.4 | 526.89 | 649.3
0.5 | 0.015394 | 116.69 | 530.69 | 655.3
0.51 | 0.016014 | 117.71 | 534.44 | 660.9
0.52 | 0.016612 | 119.01 | 537.99 | 666.1
0.53 | 0.017205 | 120.23 | 541.4 | 671.3
0.54 | 0.017846 | 121.39 | 544.87 | 676.3
0.55 | 0.018562 | 122.74 | 548.1 | 681.1
0.56 | 0.019282 | 123.95 | 551.28 | 685.2
0.57 | 0.019992 | 125.18 | 554.35 | 689.2
0.58 | 0.020743 | 126.47 | 557.36 | 693.2
0.59 | 0.021557 | 127.75 | 560.19 | 696.5
0.6 | 0.022456 | 128.93 | 563.03 | 700
0.61 | 0.023214 | 130.29 | 565.74 | 703.2
0.62 | 0.024132 | 131.58 | 568.37 | 706
0.63 | 0.024982 | 132.92 | 570.7 | 708.8
0.64 | 0.025937 | 134.29 | 573.1 | 711.7
0.65 | 0.026854 | 135.45 | 575.4 | 713.6
0.66 | 0.027847 | 136.85 | 577.6 | 716
0.67 | 0.028863 | 138.15 | 579.8 | 717.6
0.68 | 0.029874 | 139.47 | 582.1 | 719.6
0.69 | 0.030962 | 140.94 | 584.2 | 721.2
0.7 | 0.031992 | 142.12 | 586.2 | 722.8
0.71 | 0.033132 | 143.5 | 587.8 | 724
0.72 | 0.034254 | 144.87 | 589.6 | 725.3
0.73 | 0.035485 | 146.15 | 591.4 | 726.3
0.74 | 0.036697 | 147.48 | 593.3 | 727.7
0.75 | 0.037746 | 148.81 | 594.7 | 728.7
0.76 | 0.039027 | 150.17 | 596.2 | 729.5
0.77 | 0.040351 | 151.49 | 597.8 | 730.3
0.78 | 0.04169 | 152.98 | 599 | 731.1
0.79 | 0.042979 | 154.08 | 600.6 | 731.7
0.8 | 0.044277 | 155.64 | 601.9 | 732.2
0.81 | 0.04576 | 156.99 | 603.4 | 733.1
0.82 | 0.047052 | 158.47 | 604.6 | 733.5
0.83 | 0.048499 | 159.88 | 605.8 | 733.9
0.84 | 0.049991 | 161.16 | 607.1 | 734.3
0.85 | 0.051547 | 162.65 | 607.9 | 734.9
0.86 | 0.052847 | 164.17 | 609.5 | 735.3
0.87 | 0.054596 | 165.54 | 610.6 | 735.9
0.88 | 0.05624 | 167.02 | 611.6 | 736.3
0.89 | 0.05774 | 168.4 | 612.7 | 736.3
0.9 | 0.05936 | 169.96 | 613.8 | 736.7
0.91 | 0.06108 | 171.41 | 615 | 737.3
0.92 | 0.06255 | 172.86 | 615.8 | 737.5
0.93 | 0.06454 | 174.21 | 617 | 737.7
0.94 | 0.06597 | 175.82 | 618 | 737.7
0.95 | 0.0678 | 177.24 | 619 | 738.3
0.96 | 0.06952 | 178.82 | 620 | 738.6
0.97 | 0.07126 | 180.4 | 621.3 | 738.7
0.98 | 0.07331 | 181.68 | 622.2 | 738.8
0.99 | 0.07523 | 183.38 | 623.1 | 739.1
1 | 0.0771 | 184.89 | 623.9 | 739.5