## I-V Characteristic (mA-mm)
VDS (V) | VGS = -0.300 V | VGS = 0.100 V | VGS = 0.500 V | VGS = 0.900 V
0 | 3.931e-05 | -0.38745 | -0.9444 | -5.193
0.01 | 0.0009404 | 7.958 | 16.134 | 13.309
0.02 | 0.0016048 | 15.864 | 33.554 | 31.769
0.03 | 0.002105 | 23.161 | 50.342 | 50.072
0.04 | 0.0024964 | 29.827 | 67.54 | 68.5
0.05 | 0.002802 | 36.007 | 84.18 | 86.73
0.06 | 0.0030513 | 41.482 | 100.52 | 104.71
0.07 | 0.0032637 | 46.433 | 116.99 | 122.48
0.08 | 0.003454 | 50.911 | 133.24 | 140.41
0.09 | 0.0036258 | 54.91 | 149.47 | 158.37
0.1 | 0.0037774 | 58.17 | 164.85 | 175.43
0.11 | 0.0039331 | 61.37 | 180.74 | 192.8
0.12 | 0.0040843 | 64.11 | 196.28 | 210.3
0.13 | 0.0042265 | 66.52 | 210.94 | 227.39
0.14 | 0.0043834 | 68.68 | 225.79 | 243.58
0.15 | 0.0045355 | 70.65 | 240.65 | 260.28
0.16 | 0.0047017 | 72.46 | 254.43 | 276.8
0.17 | 0.0048512 | 73.99 | 268.2 | 292.28
0.18 | 0.0050072 | 75.46 | 282.13 | 308.47
0.19 | 0.0051717 | 76.84 | 295.25 | 324.28
0.2 | 0.0053181 | 78.02 | 307.77 | 339.36
0.21 | 0.005502 | 79.24 | 320.24 | 354.29
0.22 | 0.0056826 | 80.53 | 332.39 | 369.29
0.23 | 0.005737 | 81.69 | 344.19 | 383.92
0.24 | 0.005922 | 82.88 | 355.22 | 397.81
0.25 | 0.006147 | 84.28 | 366.26 | 411.77
0.26 | 0.006354 | 85.65 | 376.72 | 425.61
0.27 | 0.006588 | 87.05 | 386.54 | 439
0.28 | 0.006775 | 88.53 | 396.33 | 451.87
0.29 | 0.007001 | 89.74 | 405.78 | 464.89
0.3 | 0.007233 | 91.08 | 414.55 | 477.13
0.31 | 0.007449 | 92.42 | 423.11 | 489.1
0.32 | 0.007705 | 93.7 | 431.48 | 501.11
0.33 | 0.007945 | 95.01 | 439.32 | 512.74
0.34 | 0.008182 | 96.03 | 446.67 | 523.62
0.35 | 0.008405 | 97.28 | 453.8 | 534.42
0.36 | 0.008669 | 98.39 | 460.8 | 544.86
0.37 | 0.008947 | 99.63 | 467.33 | 555.43
0.38 | 0.009235 | 100.67 | 473.4 | 565.07
0.39 | 0.0095 | 101.82 | 479.26 | 574.3
0.4 | 0.009807 | 102.88 | 484.99 | 583.4
0.41 | 0.010106 | 104.14 | 490.48 | 592.4
0.42 | 0.010397 | 105.19 | 495.54 | 600.8
0.43 | 0.010722 | 106.21 | 500.37 | 609
0.44 | 0.011077 | 107.47 | 505.21 | 616.7
0.45 | 0.011486 | 108.58 | 509.78 | 624.5
0.46 | 0.011826 | 109.69 | 514.07 | 631.3
0.47 | 0.012258 | 110.84 | 518.23 | 638.3
0.48 | 0.012669 | 111.88 | 522.38 | 644.7
0.49 | 0.013133 | 113.08 | 526.3 | 651
0.5 | 0.013581 | 114.25 | 530.02 | 657.1
0.51 | 0.014073 | 115.39 | 533.65 | 662.8
0.52 | 0.014575 | 116.61 | 537.2 | 668.1
0.53 | 0.015084 | 117.75 | 540.83 | 673.3
0.54 | 0.015703 | 118.98 | 544.07 | 678
0.55 | 0.016266 | 120.16 | 547.31 | 682.7
0.56 | 0.01694 | 121.46 | 550.4 | 686.8
0.57 | 0.017526 | 122.54 | 553.57 | 690.9
0.58 | 0.018205 | 123.9 | 556.54 | 695
0.59 | 0.018889 | 125.1 | 559.31 | 698.4
0.6 | 0.019589 | 126.38 | 562.14 | 701.8
0.61 | 0.020308 | 127.66 | 564.81 | 704.8
0.62 | 0.02108 | 128.79 | 567.48 | 708
0.63 | 0.02189 | 130.17 | 569.9 | 710.4
0.64 | 0.022581 | 131.51 | 572.3 | 713.2
0.65 | 0.023472 | 132.74 | 574.4 | 715.3
0.66 | 0.024309 | 134.16 | 576.6 | 717.3
0.67 | 0.025139 | 135.36 | 578.6 | 719.4
0.68 | 0.026022 | 136.69 | 581 | 721.3
0.69 | 0.026984 | 137.99 | 583 | 722.8
0.7 | 0.02784 | 139.33 | 585 | 724.2
0.71 | 0.028754 | 140.48 | 586.6 | 725.5
0.72 | 0.029862 | 141.9 | 588.5 | 726.9
0.73 | 0.030853 | 143.18 | 590.4 | 728.1
0.74 | 0.031935 | 144.54 | 591.8 | 728.9
0.75 | 0.032833 | 145.81 | 593.6 | 729.7
0.76 | 0.033963 | 147.07 | 595.2 | 730.9
0.77 | 0.035017 | 148.41 | 596.6 | 731.4
0.78 | 0.03627 | 149.77 | 598 | 732.2
0.79 | 0.037347 | 151.16 | 599.4 | 732.7
0.8 | 0.038671 | 152.56 | 600.7 | 733.5
0.81 | 0.039658 | 153.78 | 602.1 | 734.1
0.82 | 0.040829 | 155.16 | 603.2 | 734.9
0.83 | 0.042247 | 156.65 | 604.4 | 735.1
0.84 | 0.043411 | 157.95 | 605.6 | 735.5
0.85 | 0.044739 | 159.39 | 606.9 | 736.1
0.86 | 0.045747 | 160.71 | 607.8 | 736.3
0.87 | 0.047326 | 162.18 | 609 | 736.7
0.88 | 0.048668 | 163.59 | 610.2 | 737.1
0.89 | 0.050109 | 165.1 | 611.1 | 737.5
0.9 | 0.051481 | 166.3 | 612.4 | 737.7
0.91 | 0.052841 | 167.82 | 613.4 | 738.1
0.92 | 0.054246 | 169.25 | 614.4 | 738.3
0.93 | 0.055609 | 170.8 | 615.4 | 738.7
0.94 | 0.05728 | 172.26 | 616.5 | 738.7
0.95 | 0.0586 | 173.6 | 617.4 | 738.8
0.96 | 0.06021 | 175.17 | 618.2 | 739.1
0.97 | 0.06205 | 176.63 | 619.5 | 739.5
0.98 | 0.06365 | 178.07 | 620.3 | 739.7
0.99 | 0.06536 | 179.59 | 621.4 | 739.9
1 | 0.06663 | 180.98 | 622.2 | 740.2