## I-V Characteristic (mA-mm)
VDS (V) | VGS = -0.300 V | VGS = 0.100 V | VGS = 0.500 V | VGS = 0.900 V
0 | 5.667e-05 | -0.5172 | -0.8809 | -5.411
0.01 | 0.0008916 | 7.955 | 16.283 | 13.102
0.02 | 0.0015112 | 15.708 | 32.985 | 31.654
0.03 | 0.0019778 | 22.854 | 50.223 | 49.697
0.04 | 0.0023398 | 29.539 | 66.78 | 67.96
0.05 | 0.0026246 | 35.665 | 83.76 | 85.97
0.06 | 0.0028531 | 41.076 | 100.16 | 104.18
0.07 | 0.0030481 | 45.978 | 116.31 | 121.91
0.08 | 0.0032274 | 50.363 | 132.44 | 139.52
0.09 | 0.003384 | 54.285 | 148.39 | 157.57
0.1 | 0.0035415 | 57.6 | 164.37 | 174.75
0.11 | 0.0036733 | 60.67 | 179.62 | 191.82
0.12 | 0.0038125 | 63.39 | 194.99 | 209.04
0.13 | 0.0039534 | 65.84 | 210.13 | 225.74
0.14 | 0.0040644 | 67.91 | 224.59 | 242.57
0.15 | 0.0042272 | 69.77 | 239.07 | 258.86
0.16 | 0.0043632 | 71.53 | 253.31 | 275.2
0.17 | 0.0045123 | 73.1 | 267.02 | 291.23
0.18 | 0.004653 | 74.5 | 280.17 | 306.7
0.19 | 0.0048066 | 75.82 | 293.71 | 322.52
0.2 | 0.0049565 | 77.1 | 306.41 | 337.82
0.21 | 0.0051081 | 78.13 | 318.68 | 352.52
0.22 | 0.005278 | 79.36 | 330.54 | 367.24
0.23 | 0.0054443 | 80.59 | 342.33 | 382.24
0.24 | 0.0055982 | 81.8 | 353.73 | 396.04
0.25 | 0.005657 | 83.06 | 364.19 | 409.87
0.26 | 0.00587 | 84.41 | 374.69 | 423.67
0.27 | 0.006059 | 85.83 | 384.91 | 436.92
0.28 | 0.006244 | 87.15 | 394.37 | 449.97
0.29 | 0.006477 | 88.47 | 403.61 | 462.52
0.3 | 0.006677 | 89.78 | 412.63 | 475.05
0.31 | 0.006916 | 91.02 | 421.21 | 487.16
0.32 | 0.007084 | 92.21 | 429.18 | 498.69
0.33 | 0.007326 | 93.47 | 437.1 | 510.43
0.34 | 0.007566 | 94.68 | 444.67 | 521.6
0.35 | 0.007807 | 95.69 | 451.78 | 532.23
0.36 | 0.008041 | 96.89 | 458.53 | 542.66
0.37 | 0.008285 | 98.11 | 465 | 552.91
0.38 | 0.008559 | 99.11 | 471.29 | 562.84
0.39 | 0.008777 | 100.38 | 477.13 | 572
0.4 | 0.009102 | 101.3 | 482.75 | 581.2
0.41 | 0.009375 | 102.52 | 488.12 | 589.8
0.42 | 0.009669 | 103.54 | 493.28 | 598.3
0.43 | 0.009958 | 104.66 | 498.2 | 606.6
0.44 | 0.010267 | 105.74 | 502.87 | 614.3
0.45 | 0.010613 | 106.83 | 507.34 | 621.8
0.46 | 0.010958 | 107.95 | 511.73 | 629.1
0.47 | 0.011331 | 109.1 | 515.95 | 635.9
0.48 | 0.011733 | 110.25 | 519.94 | 642.1
0.49 | 0.012155 | 111.21 | 523.78 | 648.7
0.5 | 0.012549 | 112.46 | 527.63 | 654.8
0.51 | 0.013037 | 113.59 | 531.29 | 660.2
0.52 | 0.013489 | 114.76 | 534.73 | 665.4
0.53 | 0.014014 | 116 | 538.19 | 670.7
0.54 | 0.014549 | 117 | 541.45 | 675.6
0.55 | 0.015071 | 118.33 | 544.79 | 680
0.56 | 0.015645 | 119.52 | 547.94 | 684.4
0.57 | 0.01622 | 120.72 | 550.86 | 688.6
0.58 | 0.016837 | 122.02 | 553.9 | 692.4
0.59 | 0.017464 | 123.11 | 556.73 | 696.2
0.6 | 0.01816 | 124.43 | 559.49 | 699.6
0.61 | 0.018731 | 125.71 | 562.15 | 702.4
0.62 | 0.019485 | 126.93 | 564.74 | 705.4
0.63 | 0.020173 | 128.13 | 567.27 | 708.2
0.64 | 0.021 | 129.41 | 569.72 | 710.6
0.65 | 0.021706 | 130.72 | 572 | 712.9
0.66 | 0.022493 | 132 | 573.9 | 715
0.67 | 0.023334 | 133.33 | 576 | 717.1
0.68 | 0.024067 | 134.49 | 578 | 718.6
0.69 | 0.024959 | 135.79 | 580.2 | 720.2
0.7 | 0.025863 | 137.07 | 582.1 | 721.8
0.71 | 0.026709 | 138.35 | 583.8 | 723.1
0.72 | 0.02762 | 139.79 | 585.8 | 724.5
0.73 | 0.028528 | 140.9 | 587.2 | 725.5
0.74 | 0.029514 | 142.29 | 589.2 | 726.7
0.75 | 0.03051 | 143.54 | 590.8 | 727.4
0.76 | 0.031532 | 144.86 | 591.9 | 728.1
0.77 | 0.032442 | 146.11 | 593.6 | 728.8
0.78 | 0.033496 | 147.45 | 595 | 729.7
0.79 | 0.034457 | 148.75 | 596.5 | 730.3
0.8 | 0.035599 | 150.09 | 597.8 | 731.1
0.81 | 0.036697 | 151.44 | 599.2 | 731.3
0.82 | 0.037925 | 152.64 | 600.3 | 731.9
0.83 | 0.038961 | 154.1 | 601.4 | 732.5
0.84 | 0.040165 | 155.56 | 602.6 | 732.9
0.85 | 0.041291 | 156.83 | 603.9 | 733.3
0.86 | 0.042496 | 158.31 | 605.2 | 733.7
0.87 | 0.043716 | 159.5 | 605.9 | 734.3
0.88 | 0.045016 | 161.02 | 607.2 | 734.3
0.89 | 0.046348 | 162.46 | 608.3 | 734.7
0.9 | 0.047473 | 163.81 | 609.4 | 735.1
0.91 | 0.048904 | 165.25 | 610.6 | 735.4
0.92 | 0.050115 | 166.58 | 611.1 | 735.5
0.93 | 0.051641 | 168.12 | 612.2 | 735.9
0.94 | 0.052979 | 169.6 | 613.5 | 736.3
0.95 | 0.054444 | 171.04 | 614.3 | 736.3
0.96 | 0.055892 | 172.35 | 615.4 | 736.7
0.97 | 0.05713 | 173.91 | 616.2 | 737
0.98 | 0.05864 | 175.31 | 617.4 | 737.3
0.99 | 0.06036 | 176.79 | 618.3 | 737.5
1 | 0.06165 | 178.28 | 619.5 | 737.7