## I-V Characteristic (mA-mm)
VDS (V) | VGS = -0.300 V | VGS = 0.100 V | VGS = 0.500 V | VGS = 0.900 V
0 | 4.582e-05 | -0.5191 | -0.8806 | -5.361
0.01 | 0.0009034 | 7.976 | 16.229 | 13.213
0.02 | 0.0015332 | 15.741 | 33.325 | 31.59
0.03 | 0.0020071 | 22.868 | 50.456 | 50.172
0.04 | 0.0023755 | 29.59 | 67.26 | 68.55
0.05 | 0.00266 | 35.725 | 84.16 | 86.43
0.06 | 0.0028981 | 41.111 | 100.44 | 104.78
0.07 | 0.0030996 | 46.05 | 117.01 | 122.99
0.08 | 0.0032729 | 50.468 | 133.39 | 140.31
0.09 | 0.0034313 | 54.372 | 149.32 | 158.09
0.1 | 0.0035673 | 57.78 | 165.17 | 176.09
0.11 | 0.0037255 | 60.85 | 180.78 | 193.16
0.12 | 0.0038617 | 63.5 | 196.25 | 210.19
0.13 | 0.0040067 | 65.94 | 211.09 | 227.31
0.14 | 0.0041398 | 68.09 | 225.75 | 243.97
0.15 | 0.0042837 | 69.93 | 240.83 | 260.67
0.16 | 0.0044207 | 71.61 | 254.63 | 276.83
0.17 | 0.004559 | 73.29 | 268.3 | 293.05
0.18 | 0.0047185 | 74.62 | 282.05 | 308.76
0.19 | 0.0048822 | 75.95 | 295.31 | 324.21
0.2 | 0.0050255 | 77.24 | 307.93 | 339.84
0.21 | 0.0051884 | 78.33 | 320.36 | 354.88
0.22 | 0.0053517 | 79.54 | 332.58 | 369.44
0.23 | 0.005532 | 80.75 | 344.19 | 384.21
0.24 | 0.005691 | 81.94 | 355.44 | 398.78
0.25 | 0.005759 | 83.32 | 366.38 | 412.46
0.26 | 0.005949 | 84.58 | 376.93 | 426.06
0.27 | 0.006161 | 85.99 | 386.83 | 439.74
0.28 | 0.006353 | 87.44 | 396.53 | 452.75
0.29 | 0.006567 | 88.72 | 406.1 | 465.53
0.3 | 0.006769 | 90.01 | 414.73 | 477.89
0.31 | 0.006983 | 91.25 | 423.34 | 490.31
0.32 | 0.007211 | 92.53 | 431.59 | 501.95
0.33 | 0.00745 | 93.65 | 439.54 | 513.39
0.34 | 0.00768 | 94.92 | 446.97 | 524.83
0.35 | 0.007895 | 95.99 | 454.02 | 535.72
0.36 | 0.008162 | 97.17 | 460.96 | 546.22
0.37 | 0.008415 | 98.35 | 467.59 | 556.32
0.38 | 0.008682 | 99.41 | 473.71 | 566.24
0.39 | 0.008931 | 100.66 | 479.56 | 575.5
0.4 | 0.009243 | 101.59 | 485.31 | 585
0.41 | 0.00952 | 102.75 | 490.85 | 593.6
0.42 | 0.009783 | 103.89 | 495.97 | 602.5
0.43 | 0.010124 | 105.04 | 500.78 | 610.4
0.44 | 0.010446 | 106.15 | 505.63 | 618.3
0.45 | 0.010796 | 107.17 | 510.26 | 625.9
0.46 | 0.011114 | 108.35 | 514.58 | 632.9
0.47 | 0.011506 | 109.45 | 518.76 | 639.8
0.48 | 0.011893 | 110.6 | 522.8 | 646.2
0.49 | 0.012325 | 111.66 | 526.78 | 652.6
0.5 | 0.012761 | 112.84 | 530.58 | 658.9
0.51 | 0.013219 | 114.05 | 534.16 | 664.4
0.52 | 0.01369 | 115.13 | 537.83 | 669.7
0.53 | 0.01417 | 116.47 | 541.34 | 674.9
0.54 | 0.014742 | 117.39 | 544.68 | 680.2
0.55 | 0.015306 | 118.7 | 547.87 | 684.4
0.56 | 0.0159 | 119.99 | 551.08 | 688.8
0.57 | 0.016489 | 121.16 | 554.09 | 693
0.58 | 0.017038 | 122.42 | 557.14 | 696.8
0.59 | 0.017683 | 123.62 | 559.95 | 700.7
0.6 | 0.018366 | 124.91 | 562.75 | 703.8
0.61 | 0.01902 | 126.21 | 565.49 | 706.9
0.62 | 0.019781 | 127.41 | 568.01 | 709.7
0.63 | 0.020507 | 128.61 | 570.3 | 712.8
0.64 | 0.021143 | 129.95 | 572.7 | 715.3
0.65 | 0.02198 | 131.26 | 575 | 717.2
0.66 | 0.022797 | 132.51 | 577.6 | 719.4
0.67 | 0.023638 | 133.86 | 579.4 | 721.4
0.68 | 0.02444 | 134.97 | 581.8 | 723.3
0.69 | 0.025224 | 136.39 | 583.4 | 724.9
0.7 | 0.026136 | 137.71 | 585.4 | 726.1
0.71 | 0.026955 | 138.99 | 587.6 | 727.7
0.72 | 0.027984 | 140.38 | 589.2 | 728.7
0.73 | 0.028971 | 141.5 | 591 | 729.9
0.74 | 0.029989 | 142.86 | 592.6 | 730.9
0.75 | 0.030879 | 144.19 | 594.2 | 731.6
0.76 | 0.031888 | 145.58 | 595.8 | 732.5
0.77 | 0.032907 | 146.77 | 597.2 | 733.3
0.78 | 0.034017 | 148.17 | 598.8 | 733.9
0.79 | 0.03499 | 149.44 | 599.9 | 734.9
0.8 | 0.036123 | 150.85 | 601.4 | 735.3
0.81 | 0.037319 | 152.18 | 602.6 | 735.6
0.82 | 0.038334 | 153.4 | 603.8 | 736.3
0.83 | 0.039644 | 154.88 | 605 | 736.7
0.84 | 0.040751 | 156.29 | 606.4 | 737.1
0.85 | 0.042062 | 157.63 | 607.4 | 737.7
0.86 | 0.043097 | 159.17 | 608.6 | 738.1
0.87 | 0.044432 | 160.39 | 609.9 | 738.3
0.88 | 0.045736 | 161.91 | 610.8 | 738.7
0.89 | 0.047092 | 163.25 | 612 | 738.8
0.9 | 0.048345 | 164.73 | 613 | 739.5
0.91 | 0.049725 | 166.25 | 614.2 | 739.5
0.92 | 0.051155 | 167.69 | 615 | 739.9
0.93 | 0.052342 | 169.14 | 616.2 | 740.2
0.94 | 0.053788 | 170.53 | 617 | 740.3
0.95 | 0.055298 | 172.05 | 618.2 | 740.9
0.96 | 0.056927 | 173.37 | 619.1 | 740.9
0.97 | 0.05818 | 175.03 | 620 | 741.1
0.98 | 0.05984 | 176.44 | 621 | 741.1
0.99 | 0.06132 | 177.98 | 622.3 | 741.5
1 | 0.06255 | 179.6 | 623 | 741.8