## I-V Characteristic (mA-mm)
VDS (V) | VGS = -0.300 V | VGS = 0.100 V | VGS = 0.500 V | VGS = 0.900 V
0 | 3.8096e-05 | -0.4293 | -0.6468 | -5.277
0.01 | 0.0009288 | 8.012 | 16.301 | 13.241
0.02 | 0.0015742 | 15.825 | 33.164 | 31.58
0.03 | 0.0020651 | 23.027 | 50.04 | 49.678
0.04 | 0.0024414 | 29.735 | 67.1 | 68.32
0.05 | 0.0027377 | 35.931 | 83.62 | 86.05
0.06 | 0.002983 | 41.389 | 100.22 | 104.66
0.07 | 0.003193 | 46.341 | 117.01 | 122.54
0.08 | 0.0033609 | 50.763 | 132.78 | 139.9
0.09 | 0.003539 | 54.731 | 148.67 | 157.63
0.1 | 0.0036812 | 57.96 | 164.79 | 175.19
0.11 | 0.0038279 | 61.15 | 180.56 | 192.71
0.12 | 0.0039797 | 63.92 | 195.41 | 209.39
0.13 | 0.0041244 | 66.29 | 210.61 | 226.44
0.14 | 0.0042666 | 68.44 | 225.5 | 243.2
0.15 | 0.0044045 | 70.47 | 239.65 | 259.72
0.16 | 0.004558 | 72.17 | 254.03 | 275.9
0.17 | 0.0047103 | 73.61 | 267.89 | 292.16
0.18 | 0.0048535 | 75.18 | 281.12 | 307.63
0.19 | 0.005025 | 76.48 | 294.34 | 323.3
0.2 | 0.005173 | 77.64 | 307.28 | 339.05
0.21 | 0.0053521 | 78.91 | 319.78 | 353.78
0.22 | 0.0055122 | 80.05 | 331.49 | 368.35
0.23 | 0.0056894 | 81.27 | 343.2 | 383.11
0.24 | 0.005735 | 82.5 | 354.71 | 397.29
0.25 | 0.005952 | 83.9 | 365.47 | 411.21
0.26 | 0.006148 | 85.13 | 375.72 | 424.65
0.27 | 0.006361 | 86.61 | 386.06 | 438.36
0.28 | 0.006579 | 87.99 | 395.69 | 451.3
0.29 | 0.006762 | 89.31 | 404.83 | 463.87
0.3 | 0.006989 | 90.63 | 413.85 | 476.54
0.31 | 0.007234 | 91.8 | 422.56 | 488.76
0.32 | 0.007454 | 93.12 | 430.58 | 500.27
0.33 | 0.007663 | 94.4 | 438.36 | 511.81
0.34 | 0.007911 | 95.59 | 445.99 | 523.39
0.35 | 0.008158 | 96.79 | 453.21 | 534.04
0.36 | 0.008434 | 97.82 | 459.95 | 544.47
0.37 | 0.008687 | 99.07 | 466.45 | 554.57
0.38 | 0.008952 | 100.18 | 472.7 | 564.5
0.39 | 0.009231 | 101.3 | 478.69 | 573.9
0.4 | 0.009483 | 102.39 | 484.29 | 583
0.41 | 0.009795 | 103.54 | 489.63 | 591.8
0.42 | 0.010101 | 104.62 | 494.85 | 600.3
0.43 | 0.010449 | 105.73 | 499.86 | 608.7
0.44 | 0.010711 | 106.85 | 504.56 | 616.6
0.45 | 0.011068 | 107.87 | 508.99 | 623.8
0.46 | 0.011438 | 109.02 | 513.39 | 631.1
0.47 | 0.011808 | 110.15 | 517.71 | 638
0.48 | 0.012216 | 111.32 | 521.8 | 644.7
0.49 | 0.012637 | 112.6 | 525.59 | 650.7
0.5 | 0.013151 | 113.53 | 529.35 | 656.6
0.51 | 0.013538 | 114.79 | 533.18 | 662.6
0.52 | 0.014083 | 115.99 | 536.76 | 668.1
0.53 | 0.014639 | 117.19 | 540.18 | 672.9
0.54 | 0.015178 | 118.38 | 543.5 | 677.8
0.55 | 0.015673 | 119.57 | 546.81 | 682.4
0.56 | 0.016344 | 120.76 | 550.06 | 687
0.57 | 0.016876 | 122.06 | 553.02 | 690.8
0.58 | 0.017493 | 123.37 | 555.97 | 694.6
0.59 | 0.018189 | 124.38 | 558.88 | 698.4
0.6 | 0.018878 | 125.76 | 561.72 | 701.8
0.61 | 0.019574 | 126.95 | 564.41 | 705
0.62 | 0.020272 | 128.35 | 567.02 | 707.7
0.63 | 0.021094 | 129.69 | 569.43 | 710.1
0.64 | 0.021848 | 130.74 | 572 | 712.8
0.65 | 0.022667 | 132.12 | 573.9 | 715.3
0.66 | 0.023356 | 133.49 | 575.9 | 717.3
0.67 | 0.024205 | 134.8 | 578.3 | 719.2
0.68 | 0.025161 | 136.15 | 580.8 | 720.9
0.69 | 0.025912 | 137.33 | 582.8 | 722.6
0.7 | 0.026871 | 138.67 | 584.8 | 724
0.71 | 0.027805 | 139.99 | 586.4 | 725.5
0.72 | 0.028735 | 141.37 | 588.2 | 726.7
0.73 | 0.029589 | 142.54 | 589.8 | 727.7
0.74 | 0.030693 | 143.9 | 591.4 | 728.7
0.75 | 0.031704 | 145.17 | 593.2 | 729.5
0.76 | 0.032791 | 146.53 | 594.6 | 730.3
0.77 | 0.033747 | 147.9 | 596.2 | 731.5
0.78 | 0.034891 | 149.1 | 597.6 | 731.9
0.79 | 0.035919 | 150.54 | 598.8 | 732.4
0.8 | 0.037016 | 151.88 | 600.3 | 733.3
0.81 | 0.038186 | 153.21 | 601.5 | 734.1
0.82 | 0.039403 | 154.67 | 602.6 | 734.5
0.83 | 0.040758 | 155.92 | 604.2 | 734.9
0.84 | 0.041739 | 157.41 | 605.3 | 735.2
0.85 | 0.043007 | 158.76 | 606.4 | 735.7
0.86 | 0.044403 | 160.19 | 607.6 | 736.1
0.87 | 0.045552 | 161.56 | 608.8 | 736.3
0.88 | 0.047048 | 163.01 | 609.8 | 736.7
0.89 | 0.048269 | 164.39 | 611 | 737.1
0.9 | 0.049739 | 165.87 | 611.9 | 737.3
0.91 | 0.050949 | 167.34 | 613.1 | 737.7
0.92 | 0.052581 | 168.58 | 614 | 738.1
0.93 | 0.053863 | 170.16 | 615 | 738.3
0.94 | 0.055383 | 171.68 | 616.2 | 738.3
0.95 | 0.056622 | 173.08 | 617 | 738.7
0.96 | 0.05846 | 174.65 | 618.2 | 738.7
0.97 | 0.06008 | 175.97 | 619.3 | 739.1
0.98 | 0.0611 | 177.42 | 619.8 | 739.5
0.99 | 0.06279 | 179 | 621 | 739.5
1 | 0.0647 | 180.46 | 622.3 | 739.9