## I-V Characteristic (mA-mm)
VDS (V) | VGS = -0.300 V | VGS = 0.100 V | VGS = 0.500 V | VGS = 0.900 V
0 | 3.2678e-05 | -0.46571 | -0.8634 | -5.183
0.01 | 0.0009913 | 8.021 | 16.313 | 13.351
0.02 | 0.0016999 | 15.882 | 33.202 | 31.788
0.03 | 0.0022356 | 23.246 | 50.483 | 50.231
0.04 | 0.0026448 | 29.963 | 67.14 | 68.34
0.05 | 0.0029751 | 36.129 | 84.3 | 86.95
0.06 | 0.0032484 | 41.705 | 100.53 | 104.82
0.07 | 0.0034735 | 46.715 | 117 | 122.58
0.08 | 0.0036669 | 51.154 | 133.45 | 140.35
0.09 | 0.0038394 | 55.162 | 149.21 | 158.43
0.1 | 0.004017 | 58.49 | 165.14 | 175.68
0.11 | 0.0041793 | 61.74 | 180.94 | 193.05
0.12 | 0.0043464 | 64.48 | 196.19 | 210.34
0.13 | 0.0045035 | 66.94 | 211.08 | 227.29
0.14 | 0.0046586 | 69.15 | 225.98 | 243.94
0.15 | 0.0048197 | 71.19 | 240.72 | 260.44
0.16 | 0.0049724 | 72.81 | 254.76 | 276.84
0.17 | 0.0051447 | 74.5 | 268.52 | 292.76
0.18 | 0.0053051 | 75.94 | 282.18 | 308.35
0.19 | 0.0054685 | 77.33 | 295.57 | 324.48
0.2 | 0.0056697 | 78.6 | 308.13 | 339.64
0.21 | 0.005734 | 79.75 | 320.51 | 354.46
0.22 | 0.005939 | 81.07 | 332.76 | 369.29
0.23 | 0.006126 | 82.3 | 344.35 | 384.08
0.24 | 0.006353 | 83.54 | 355.65 | 398.18
0.25 | 0.006558 | 84.95 | 366.61 | 412.01
0.26 | 0.006791 | 86.23 | 377.04 | 425.79
0.27 | 0.006994 | 87.66 | 387.08 | 439.21
0.28 | 0.007227 | 89.08 | 396.77 | 452.26
0.29 | 0.007474 | 90.47 | 406.18 | 464.96
0.3 | 0.007694 | 91.69 | 414.97 | 477.49
0.31 | 0.007969 | 93.09 | 423.6 | 489.53
0.32 | 0.008207 | 94.31 | 431.85 | 501.13
0.33 | 0.008462 | 95.65 | 439.88 | 513.17
0.34 | 0.008691 | 96.71 | 447.27 | 524.17
0.35 | 0.008973 | 97.83 | 454.42 | 534.77
0.36 | 0.009241 | 99.09 | 461.44 | 545.4
0.37 | 0.009538 | 100.37 | 467.94 | 555.61
0.38 | 0.009813 | 101.44 | 474.07 | 565.56
0.39 | 0.010112 | 102.58 | 479.96 | 574.6
0.4 | 0.010406 | 103.63 | 485.78 | 584
0.41 | 0.010696 | 104.84 | 491.19 | 592.8
0.42 | 0.011064 | 105.99 | 496.3 | 601.2
0.43 | 0.011421 | 107.07 | 501.25 | 609.5
0.44 | 0.011789 | 108.22 | 506.05 | 617.4
0.45 | 0.012146 | 109.37 | 510.65 | 624.9
0.46 | 0.012564 | 110.5 | 515 | 632.3
0.47 | 0.012943 | 111.62 | 519.18 | 638.9
0.48 | 0.013433 | 112.84 | 523.34 | 645.3
0.49 | 0.013917 | 113.88 | 527.34 | 651.8
0.5 | 0.014412 | 115.05 | 531.13 | 657.7
0.51 | 0.014939 | 116.27 | 534.8 | 663.5
0.52 | 0.015395 | 117.49 | 538.36 | 668.6
0.53 | 0.016021 | 118.75 | 541.97 | 674.1
0.54 | 0.016665 | 119.74 | 545.33 | 678.8
0.55 | 0.017329 | 121.06 | 548.56 | 683.4
0.56 | 0.017925 | 122.32 | 551.83 | 687.8
0.57 | 0.01865 | 123.54 | 554.87 | 692
0.58 | 0.019275 | 124.91 | 557.93 | 696.2
0.59 | 0.019971 | 126.01 | 560.71 | 699.5
0.6 | 0.020702 | 127.34 | 563.6 | 702.9
0.61 | 0.021578 | 128.7 | 566.29 | 705.8
0.62 | 0.022307 | 130.01 | 568.97 | 708.9
0.63 | 0.023089 | 131.16 | 571.2 | 711.7
0.64 | 0.024036 | 132.54 | 573.5 | 714.1
0.65 | 0.024923 | 133.84 | 576.2 | 716.4
0.66 | 0.025864 | 135.16 | 578.2 | 718.5
0.67 | 0.026652 | 136.57 | 580.5 | 720.4
0.68 | 0.027684 | 137.65 | 582.3 | 722.1
0.69 | 0.028602 | 139.09 | 584.4 | 723.6
0.7 | 0.02954 | 140.43 | 586.6 | 725.3
0.71 | 0.030587 | 141.69 | 588.2 | 726.7
0.72 | 0.03161 | 143.17 | 590.2 | 727.9
0.73 | 0.032713 | 144.36 | 591.8 | 728.9
0.74 | 0.033721 | 145.74 | 593.6 | 730.1
0.75 | 0.034948 | 147.07 | 595.1 | 731.3
0.76 | 0.036091 | 148.46 | 597 | 731.9
0.77 | 0.037349 | 149.69 | 598.3 | 732.4
0.78 | 0.038398 | 151.12 | 599.9 | 733.5
0.79 | 0.039545 | 152.39 | 601 | 734.1
0.8 | 0.040894 | 153.86 | 602.6 | 734.9
0.81 | 0.041996 | 155.21 | 603.8 | 735.4
0.82 | 0.043323 | 156.55 | 605.1 | 735.7
0.83 | 0.044652 | 157.93 | 606.5 | 736.3
0.84 | 0.046114 | 159.36 | 607.4 | 736.7
0.85 | 0.047347 | 160.77 | 608.6 | 737.1
0.86 | 0.04875 | 162.24 | 609.9 | 737.5
0.87 | 0.050247 | 163.54 | 611 | 738.1
0.88 | 0.051616 | 165.13 | 612.2 | 738.3
0.89 | 0.052987 | 166.5 | 613.5 | 738.6
0.9 | 0.054587 | 167.98 | 614.2 | 738.9
0.91 | 0.056087 | 169.58 | 615.4 | 739.3
0.92 | 0.05732 | 171 | 616.6 | 739.5
0.93 | 0.05918 | 172.49 | 617.6 | 739.9
0.94 | 0.06088 | 174.03 | 618.6 | 740.1
0.95 | 0.06235 | 175.51 | 619.4 | 740.3
0.96 | 0.06413 | 176.88 | 620.4 | 740.9
0.97 | 0.06555 | 178.49 | 621.6 | 740.7
0.98 | 0.06751 | 180.04 | 622.7 | 741.1
0.99 | 0.06928 | 181.51 | 623.6 | 741.1
1 | 0.07086 | 183.06 | 624.7 | 741.5