## I-V Characteristic (mA-mm)
VDS (V) | VGS = -0.300 V | VGS = 0.100 V | VGS = 0.500 V | VGS = 0.900 V
0 | 3.3731e-05 | -0.37851 | -0.8865 | -5.132
0.01 | 0.0009723 | 8.014 | 16.153 | 13.273
0.02 | 0.0016728 | 15.891 | 33.531 | 32.025
0.03 | 0.0021972 | 23.209 | 50.293 | 50.076
0.04 | 0.0026024 | 30.005 | 67.4 | 69.03
0.05 | 0.0029235 | 36.187 | 84.22 | 86.55
0.06 | 0.0031782 | 41.686 | 100.54 | 104.61
0.07 | 0.0034133 | 46.69 | 117.01 | 123.06
0.08 | 0.0036016 | 51.176 | 133.4 | 140.44
0.09 | 0.0037831 | 55.186 | 149.57 | 158.11
0.1 | 0.0039456 | 58.42 | 164.91 | 175.62
0.11 | 0.004111 | 61.75 | 180.7 | 193.24
0.12 | 0.0042714 | 64.46 | 196.27 | 210.01
0.13 | 0.004421 | 66.87 | 211.31 | 227.02
0.14 | 0.0045748 | 69.18 | 225.84 | 244.05
0.15 | 0.0047392 | 71.01 | 240.75 | 260.57
0.16 | 0.0048959 | 72.77 | 254.83 | 276.54
0.17 | 0.0050677 | 74.37 | 268.37 | 292.91
0.18 | 0.0052359 | 75.84 | 282.03 | 308.84
0.19 | 0.0054114 | 77.24 | 295.48 | 324.12
0.2 | 0.0055888 | 78.52 | 308.09 | 339.46
0.21 | 0.005648 | 79.7 | 320.42 | 354.84
0.22 | 0.005841 | 80.89 | 332.61 | 369.18
0.23 | 0.006067 | 82.18 | 344.51 | 383.97
0.24 | 0.006242 | 83.31 | 355.37 | 398.3
0.25 | 0.006463 | 84.67 | 366.36 | 412.23
0.26 | 0.006672 | 86.09 | 377.06 | 425.67
0.27 | 0.006888 | 87.5 | 387.04 | 439.08
0.28 | 0.007098 | 88.86 | 396.61 | 452.47
0.29 | 0.007331 | 90.16 | 406.14 | 464.96
0.3 | 0.007556 | 91.54 | 415.01 | 477.27
0.31 | 0.007776 | 92.84 | 423.47 | 489.77
0.32 | 0.00804 | 94.18 | 431.72 | 501.64
0.33 | 0.008277 | 95.49 | 439.8 | 512.89
0.34 | 0.008557 | 96.52 | 447.19 | 524.05
0.35 | 0.008797 | 97.75 | 454.24 | 535.1
0.36 | 0.009078 | 98.94 | 461.1 | 545.63
0.37 | 0.009349 | 100.04 | 467.83 | 555.78
0.38 | 0.00962 | 101.18 | 474.04 | 565.5
0.39 | 0.009919 | 102.36 | 479.84 | 575
0.4 | 0.010265 | 103.55 | 485.51 | 584.2
0.41 | 0.010591 | 104.55 | 491.11 | 593.2
0.42 | 0.010859 | 105.71 | 496.24 | 601.4
0.43 | 0.011224 | 106.79 | 501.14 | 609.4
0.44 | 0.011604 | 107.97 | 505.88 | 617.5
0.45 | 0.012009 | 109.18 | 510.54 | 624.9
0.46 | 0.012372 | 110.29 | 514.95 | 632.1
0.47 | 0.01279 | 111.46 | 519.06 | 638.9
0.48 | 0.013229 | 112.52 | 523.25 | 645.7
0.49 | 0.013622 | 113.78 | 527.29 | 652.1
0.5 | 0.014141 | 114.92 | 531.13 | 657.8
0.51 | 0.01466 | 116.13 | 534.67 | 663.5
0.52 | 0.015222 | 117.35 | 538.36 | 669.3
0.53 | 0.015733 | 118.57 | 541.88 | 674.4
0.54 | 0.016407 | 119.68 | 545.32 | 679.2
0.55 | 0.017009 | 120.94 | 548.58 | 683.6
0.56 | 0.017655 | 122.26 | 551.72 | 688.2
0.57 | 0.018252 | 123.42 | 554.85 | 692.3
0.58 | 0.01899 | 124.67 | 557.9 | 696.4
0.59 | 0.019716 | 126 | 560.79 | 699.7
0.6 | 0.020409 | 127.29 | 563.56 | 703
0.61 | 0.021211 | 128.66 | 566.26 | 706.1
0.62 | 0.022053 | 129.77 | 568.99 | 709.3
0.63 | 0.022877 | 131.12 | 571.2 | 712.1
0.64 | 0.023612 | 132.48 | 573.6 | 714.4
0.65 | 0.024509 | 133.73 | 576 | 716.9
0.66 | 0.02538 | 135.25 | 578.2 | 718.8
0.67 | 0.02627 | 136.44 | 580.8 | 720.8
0.68 | 0.027302 | 137.73 | 582.8 | 722.6
0.69 | 0.028288 | 139.16 | 584.6 | 724.2
0.7 | 0.02921 | 140.41 | 586.6 | 725.5
0.71 | 0.030184 | 141.76 | 588.5 | 727.1
0.72 | 0.031312 | 143.04 | 590.4 | 728.3
0.73 | 0.032358 | 144.39 | 592.2 | 729.2
0.74 | 0.033533 | 145.73 | 593.8 | 730.5
0.75 | 0.034474 | 147.05 | 595.1 | 731.5
0.76 | 0.035605 | 148.25 | 597 | 732.3
0.77 | 0.036827 | 149.71 | 598.2 | 733.1
0.78 | 0.037928 | 151.06 | 599.8 | 734.1
0.79 | 0.039288 | 152.4 | 601 | 734.5
0.8 | 0.040511 | 153.89 | 602.6 | 735.1
0.81 | 0.041728 | 155.06 | 603.8 | 735.5
0.82 | 0.043021 | 156.58 | 605.1 | 736.3
0.83 | 0.044293 | 158 | 606.6 | 736.7
0.84 | 0.045612 | 159.36 | 607.4 | 737.1
0.85 | 0.046974 | 160.7 | 609 | 737.7
0.86 | 0.048448 | 162.14 | 609.8 | 738.1
0.87 | 0.049906 | 163.63 | 610.9 | 738.3
0.88 | 0.05134 | 165.01 | 612.2 | 738.7
0.89 | 0.052536 | 166.46 | 613.5 | 738.8
0.9 | 0.054161 | 167.78 | 614.4 | 739.5
0.91 | 0.055794 | 169.36 | 615.4 | 739.7
0.92 | 0.05705 | 170.84 | 616.4 | 739.9
0.93 | 0.05866 | 172.28 | 617.4 | 740.5
0.94 | 0.06038 | 173.87 | 618.6 | 740.6
0.95 | 0.0621 | 175.13 | 619.5 | 740.9
0.96 | 0.06363 | 176.75 | 620.6 | 740.9
0.97 | 0.06543 | 178.23 | 621.4 | 741.1
0.98 | 0.06696 | 179.72 | 622.5 | 741.5
0.99 | 0.06902 | 181.26 | 623.4 | 741.5
1 | 0.07053 | 182.66 | 624.5 | 741.9