## I-V Characteristic (mA-mm)
VDS (V) | VGS = -0.300 V | VGS = 0.100 V | VGS = 0.500 V | VGS = 0.900 V
0 | 3.5975e-05 | -0.3604 | -0.8671 | -5.273
0.01 | 0.0009895 | 8.076 | 16.33 | 13.376
0.02 | 0.001693 | 15.969 | 33.328 | 31.676
0.03 | 0.0022215 | 23.25 | 50.45 | 50.235
0.04 | 0.0026339 | 30.194 | 67.38 | 68.39
0.05 | 0.0029537 | 36.264 | 84.31 | 87.09
0.06 | 0.0032207 | 41.837 | 100.56 | 104.87
0.07 | 0.0034454 | 46.95 | 117.28 | 122.8
0.08 | 0.0036436 | 51.467 | 133.52 | 140.59
0.09 | 0.0038207 | 55.445 | 149.49 | 158.43
0.1 | 0.0039854 | 58.85 | 165.27 | 175.79
0.11 | 0.0041388 | 61.98 | 181.2 | 193.28
0.12 | 0.004308 | 64.78 | 196.43 | 210.54
0.13 | 0.0044551 | 67.18 | 211.38 | 227.42
0.14 | 0.0046243 | 69.44 | 226.46 | 244.27
0.15 | 0.0047623 | 71.37 | 240.99 | 260.89
0.16 | 0.0049364 | 73.13 | 254.91 | 277.13
0.17 | 0.0050891 | 74.78 | 268.82 | 293.05
0.18 | 0.0052539 | 76.26 | 282.33 | 308.76
0.19 | 0.0054302 | 77.62 | 295.7 | 324.95
0.2 | 0.0055877 | 78.83 | 308.35 | 339.91
0.21 | 0.005694 | 80.09 | 320.93 | 354.86
0.22 | 0.005899 | 81.3 | 332.96 | 369.94
0.23 | 0.006101 | 82.44 | 344.58 | 384.46
0.24 | 0.006285 | 83.84 | 355.9 | 398.58
0.25 | 0.006515 | 85.05 | 366.9 | 412.55
0.26 | 0.006708 | 86.51 | 377.19 | 426.31
0.27 | 0.006952 | 87.85 | 387.32 | 439.6
0.28 | 0.007155 | 89.3 | 397.19 | 452.8
0.29 | 0.00737 | 90.64 | 406.46 | 465.63
0.3 | 0.007612 | 91.98 | 415.28 | 478.05
0.31 | 0.007845 | 93.29 | 423.89 | 490.12
0.32 | 0.0081 | 94.6 | 432.17 | 501.92
0.33 | 0.008351 | 95.77 | 440.1 | 513.84
0.34 | 0.008606 | 96.95 | 447.46 | 524.82
0.35 | 0.008844 | 98.15 | 454.62 | 535.44
0.36 | 0.009137 | 99.28 | 461.66 | 546.09
0.37 | 0.009394 | 100.43 | 468.15 | 556.34
0.38 | 0.009697 | 101.66 | 474.29 | 566.29
0.39 | 0.009967 | 102.68 | 480.23 | 575.4
0.4 | 0.010292 | 103.9 | 486.03 | 585
0.41 | 0.010606 | 104.99 | 491.45 | 593.4
0.42 | 0.010906 | 106.15 | 496.54 | 602.1
0.43 | 0.011262 | 107.23 | 501.47 | 610.6
0.44 | 0.011648 | 108.42 | 506.34 | 618.3
0.45 | 0.012014 | 109.46 | 510.91 | 625.9
0.46 | 0.012378 | 110.68 | 515.25 | 632.7
0.47 | 0.012817 | 111.82 | 519.44 | 639.6
0.48 | 0.013247 | 112.87 | 523.63 | 646.3
0.49 | 0.013727 | 114.04 | 527.6 | 652.3
0.5 | 0.014181 | 115.2 | 531.41 | 658.5
0.51 | 0.014683 | 116.45 | 535.1 | 664.3
0.52 | 0.015202 | 117.69 | 538.72 | 669.7
0.53 | 0.015755 | 118.71 | 542.27 | 674.7
0.54 | 0.01641 | 120.04 | 545.62 | 679.6
0.55 | 0.016991 | 121.26 | 548.88 | 684.2
0.56 | 0.017671 | 122.48 | 552.08 | 688.8
0.57 | 0.018304 | 123.82 | 555.23 | 692.8
0.58 | 0.019024 | 124.95 | 558.21 | 696.5
0.59 | 0.019757 | 126.17 | 561.05 | 700.3
0.6 | 0.020483 | 127.53 | 563.9 | 703.5
0.61 | 0.021269 | 128.81 | 566.59 | 706.7
0.62 | 0.022095 | 129.98 | 569.3 | 709.7
0.63 | 0.022882 | 131.36 | 571.6 | 712.4
0.64 | 0.023682 | 132.64 | 574.1 | 714.9
0.65 | 0.024538 | 133.97 | 576.2 | 717.2
0.66 | 0.025358 | 135.24 | 578.6 | 719.2
0.67 | 0.026385 | 136.47 | 580.8 | 721
0.68 | 0.02724 | 137.89 | 583 | 722.8
0.69 | 0.028203 | 139.19 | 585 | 724.7
0.7 | 0.029236 | 140.56 | 586.9 | 725.9
0.71 | 0.030263 | 141.92 | 588.8 | 727.1
0.72 | 0.031218 | 143.1 | 590.8 | 728.3
0.73 | 0.032213 | 144.46 | 592.4 | 729.7
0.74 | 0.033361 | 145.81 | 594 | 730.7
0.75 | 0.034339 | 147.19 | 595.6 | 731.5
0.76 | 0.035701 | 148.45 | 597.2 | 732.5
0.77 | 0.036755 | 149.73 | 598.3 | 733.5
0.78 | 0.037934 | 151.06 | 599.9 | 734.1
0.79 | 0.039209 | 152.46 | 601.2 | 734.7
0.8 | 0.040312 | 153.84 | 602.6 | 735.2
0.81 | 0.041631 | 155.08 | 603.9 | 736.1
0.82 | 0.042796 | 156.51 | 605 | 736.3
0.83 | 0.044249 | 157.87 | 606.7 | 736.7
0.84 | 0.045563 | 159.23 | 607.6 | 737.3
0.85 | 0.046944 | 160.82 | 609 | 737.7
0.86 | 0.048106 | 162.03 | 610.2 | 738.1
0.87 | 0.049746 | 163.54 | 611 | 738.4
0.88 | 0.051064 | 164.93 | 612.2 | 738.7
0.89 | 0.052535 | 166.38 | 613.5 | 739.3
0.9 | 0.053967 | 167.89 | 614.3 | 739.3
0.91 | 0.05549 | 169.32 | 615.7 | 739.5
0.92 | 0.05698 | 170.76 | 616.4 | 739.9
0.93 | 0.0586 | 172.27 | 617.6 | 740.3
0.94 | 0.0602 | 173.73 | 618.6 | 740.5
0.95 | 0.06172 | 175.11 | 619.6 | 741.1
0.96 | 0.06299 | 176.69 | 620.6 | 741.1
0.97 | 0.06508 | 178.19 | 621.8 | 741.3
0.98 | 0.06656 | 179.66 | 622.8 | 741.5
0.99 | 0.06818 | 181.2 | 623.8 | 741.7
1 | 0.0705 | 182.5 | 624.7 | 741.8