## I-V Characteristic (mA-mm)
VDS (V) | VGS = -0.300 V | VGS = 0.100 V | VGS = 0.500 V | VGS = 0.900 V
0 | 3.5331e-05 | -0.44746 | -0.7241 | -5.009
0.01 | 0.0009575 | 8.108 | 16.343 | 13.336
0.02 | 0.0016388 | 15.891 | 33.293 | 31.613
0.03 | 0.002149 | 23.183 | 50.211 | 50.017
0.04 | 0.002549 | 30.014 | 67.35 | 68.3
0.05 | 0.0028556 | 36.119 | 83.69 | 86.75
0.06 | 0.0031183 | 41.668 | 100.24 | 104.3
0.07 | 0.0033333 | 46.76 | 117.24 | 122.56
0.08 | 0.0035194 | 51.225 | 132.9 | 140.31
0.09 | 0.003698 | 55.134 | 148.93 | 157.95
0.1 | 0.0038559 | 58.6 | 164.97 | 175.08
0.11 | 0.0040251 | 61.64 | 180.38 | 192.62
0.12 | 0.0041647 | 64.43 | 195.73 | 210.05
0.13 | 0.0043196 | 66.95 | 210.94 | 226.71
0.14 | 0.0044731 | 69.18 | 225.46 | 243.24
0.15 | 0.0046098 | 71.08 | 239.93 | 260.05
0.16 | 0.0047819 | 72.83 | 254.28 | 276.49
0.17 | 0.0049381 | 74.49 | 268.21 | 292.11
0.18 | 0.0051045 | 75.84 | 281.35 | 308
0.19 | 0.0052741 | 77.2 | 294.65 | 323.91
0.2 | 0.0054543 | 78.53 | 307.64 | 338.79
0.21 | 0.0056395 | 79.77 | 320.13 | 354.08
0.22 | 0.005663 | 80.89 | 331.87 | 368.97
0.23 | 0.005893 | 82.1 | 343.7 | 383.48
0.24 | 0.00609 | 83.39 | 355.13 | 397.45
0.25 | 0.006302 | 84.68 | 365.68 | 411.42
0.26 | 0.006506 | 86.09 | 376.25 | 425.37
0.27 | 0.006722 | 87.39 | 386.54 | 438.49
0.28 | 0.006921 | 88.81 | 396.12 | 451.49
0.29 | 0.007158 | 90.16 | 405.27 | 464.48
0.3 | 0.007378 | 91.52 | 414.31 | 476.99
0.31 | 0.007622 | 92.86 | 423.06 | 488.94
0.32 | 0.007851 | 93.95 | 431.05 | 500.74
0.33 | 0.008053 | 95.27 | 438.93 | 512.54
0.34 | 0.008337 | 96.47 | 446.61 | 523.5
0.35 | 0.008588 | 97.63 | 453.85 | 534.37
0.36 | 0.008875 | 98.79 | 460.6 | 544.94
0.37 | 0.009122 | 99.95 | 467.03 | 555.27
0.38 | 0.009411 | 101.06 | 473.38 | 565.1
0.39 | 0.009686 | 102.18 | 479.33 | 574.4
0.4 | 0.009991 | 103.34 | 485 | 583.5
0.41 | 0.010271 | 104.34 | 490.35 | 592.6
0.42 | 0.010609 | 105.58 | 495.54 | 601.1
0.43 | 0.010953 | 106.69 | 500.63 | 609
0.44 | 0.011274 | 107.83 | 505.37 | 617
0.45 | 0.01167 | 108.98 | 509.8 | 624.5
0.46 | 0.012039 | 109.97 | 514.22 | 631.9
0.47 | 0.012479 | 111.24 | 518.58 | 638.7
0.48 | 0.012868 | 112.36 | 522.66 | 645.3
0.49 | 0.013324 | 113.44 | 526.45 | 651.7
0.5 | 0.013771 | 114.73 | 530.36 | 657.3
0.51 | 0.014266 | 115.79 | 534.13 | 663.2
0.52 | 0.014832 | 117.03 | 537.77 | 668.4
0.53 | 0.015371 | 118.17 | 541.22 | 673.8
0.54 | 0.015889 | 119.48 | 544.55 | 678.4
0.55 | 0.016457 | 120.5 | 547.86 | 683.2
0.56 | 0.017115 | 121.86 | 551.14 | 687.3
0.57 | 0.017796 | 123.08 | 554.12 | 691.6
0.58 | 0.018447 | 124.29 | 557.14 | 695.5
0.59 | 0.019154 | 125.62 | 560.05 | 699.3
0.6 | 0.019915 | 126.75 | 562.91 | 702.4
0.61 | 0.020625 | 128.13 | 565.53 | 705.6
0.62 | 0.021349 | 129.39 | 568.2 | 708.5
0.63 | 0.022194 | 130.66 | 570.6 | 711.2
0.64 | 0.022975 | 132.1 | 573.1 | 713.9
0.65 | 0.023846 | 133.21 | 575 | 716
0.66 | 0.02461 | 134.6 | 577.6 | 718
0.67 | 0.025474 | 135.89 | 579.6 | 720
0.68 | 0.026453 | 137.19 | 581.8 | 722
0.69 | 0.027294 | 138.49 | 584 | 723.4
0.7 | 0.028325 | 139.77 | 585.5 | 724.9
0.71 | 0.029203 | 141.1 | 587.8 | 725.9
0.72 | 0.030264 | 142.44 | 589.4 | 727.4
0.73 | 0.031184 | 143.78 | 591 | 728.7
0.74 | 0.032304 | 144.99 | 592.8 | 729.7
0.75 | 0.033408 | 146.37 | 594.3 | 730.3
0.76 | 0.034587 | 147.68 | 596 | 731.5
0.77 | 0.035495 | 149 | 597.4 | 732.2
0.78 | 0.036703 | 150.41 | 598.8 | 732.7
0.79 | 0.037997 | 151.64 | 600.2 | 733.5
0.8 | 0.039052 | 153.02 | 601.5 | 734.3
0.81 | 0.040281 | 154.43 | 603.1 | 734.9
0.82 | 0.041587 | 155.81 | 604.2 | 735.1
0.83 | 0.04283 | 157.2 | 605.4 | 735.6
0.84 | 0.044025 | 158.51 | 606.7 | 736.1
0.85 | 0.045427 | 160 | 607.8 | 736.7
0.86 | 0.046749 | 161.37 | 609 | 737
0.87 | 0.048107 | 162.83 | 610.2 | 737.3
0.88 | 0.049514 | 164.1 | 611.1 | 737.5
0.89 | 0.050962 | 165.64 | 612.2 | 737.9
0.9 | 0.052439 | 167.02 | 613.4 | 738.3
0.91 | 0.05359 | 168.49 | 614.3 | 738.3
0.92 | 0.055222 | 169.98 | 615.5 | 738.7
0.93 | 0.056889 | 171.29 | 616.6 | 738.8
0.94 | 0.05826 | 172.76 | 617.5 | 739.5
0.95 | 0.06005 | 174.35 | 618.6 | 739.7
0.96 | 0.06153 | 175.79 | 619.4 | 739.9
0.97 | 0.06327 | 177.25 | 620.6 | 739.9
0.98 | 0.06497 | 178.68 | 621.5 | 740.3
0.99 | 0.06619 | 180.16 | 622.7 | 740.5
1 | 0.0679 | 181.63 | 623.4 | 740.9