## I-V Characteristic (mA-mm)
VDS (V) | VGS = -0.300 V | VGS = 0.100 V | VGS = 0.500 V | VGS = 0.900 V
0 | 3.8616e-05 | -0.42382 | -1.0002 | -5.101
0.01 | 0.0009229 | 7.936 | 16.419 | 13.382
0.02 | 0.001577 | 15.889 | 33.436 | 31.845
0.03 | 0.0020746 | 23.149 | 50.274 | 50.179
0.04 | 0.0024555 | 29.855 | 67.18 | 68.78
0.05 | 0.0027494 | 35.948 | 83.88 | 86.65
0.06 | 0.0029996 | 41.525 | 100.7 | 104.68
0.07 | 0.0032053 | 46.545 | 117.43 | 123.16
0.08 | 0.0033952 | 50.921 | 133.36 | 140.88
0.09 | 0.0035567 | 54.898 | 149.37 | 158.29
0.1 | 0.0037156 | 58.21 | 165.42 | 175.81
0.11 | 0.0038676 | 61.31 | 181.02 | 193.53
0.12 | 0.0040029 | 64.08 | 196.4 | 210.65
0.13 | 0.0041489 | 66.58 | 211.59 | 227.39
0.14 | 0.0042899 | 68.71 | 226.34 | 244.34
0.15 | 0.0044372 | 70.71 | 240.71 | 260.99
0.16 | 0.0045887 | 72.42 | 254.71 | 276.91
0.17 | 0.0047401 | 74.01 | 269.06 | 293.47
0.18 | 0.0049046 | 75.46 | 282.29 | 309.12
0.19 | 0.0050557 | 76.77 | 295.41 | 324.61
0.2 | 0.0052157 | 78 | 308.52 | 339.92
0.21 | 0.0053761 | 79.29 | 320.96 | 355.41
0.22 | 0.0055396 | 80.43 | 332.81 | 369.92
0.23 | 0.00567 | 81.6 | 344.54 | 384.55
0.24 | 0.005871 | 82.86 | 356.02 | 399.01
0.25 | 0.006065 | 84.16 | 366.79 | 412.99
0.26 | 0.006285 | 85.53 | 377.25 | 426.58
0.27 | 0.006465 | 86.97 | 387.48 | 439.96
0.28 | 0.006676 | 88.19 | 397.21 | 453.27
0.29 | 0.006893 | 89.7 | 406.34 | 465.8
0.3 | 0.007088 | 91 | 415.19 | 478.1
0.31 | 0.007319 | 92.32 | 424.11 | 490.86
0.32 | 0.007558 | 93.6 | 432.19 | 502.51
0.33 | 0.007799 | 94.76 | 439.96 | 513.9
0.34 | 0.007998 | 95.99 | 447.49 | 525.13
0.35 | 0.00825 | 97.19 | 454.81 | 536.11
0.36 | 0.008524 | 98.27 | 461.72 | 546.81
0.37 | 0.008774 | 99.39 | 468.12 | 556.81
0.38 | 0.009037 | 100.58 | 474.28 | 566.62
0.39 | 0.009322 | 101.72 | 480.37 | 576.4
0.4 | 0.009621 | 102.83 | 486.09 | 585.3
0.41 | 0.009898 | 104.02 | 491.43 | 594.2
0.42 | 0.010229 | 104.98 | 496.57 | 602.6
0.43 | 0.010532 | 106.13 | 501.6 | 611
0.44 | 0.01087 | 107.29 | 506.43 | 618.8
0.45 | 0.011221 | 108.37 | 510.91 | 626.1
0.46 | 0.011595 | 109.62 | 515.25 | 633.3
0.47 | 0.011961 | 110.64 | 519.53 | 640.3
0.48 | 0.012381 | 111.81 | 523.73 | 647.1
0.49 | 0.012786 | 112.96 | 527.68 | 653.3
0.5 | 0.01324 | 114.11 | 531.41 | 659
0.51 | 0.013763 | 115.34 | 535.09 | 664.9
0.52 | 0.014213 | 116.47 | 538.81 | 670.6
0.53 | 0.01477 | 117.67 | 542.31 | 675.6
0.54 | 0.015358 | 118.92 | 545.59 | 680.4
0.55 | 0.015973 | 120.1 | 548.89 | 685
0.56 | 0.016455 | 121.26 | 552.14 | 689.4
0.57 | 0.017082 | 122.58 | 555.24 | 693.4
0.58 | 0.017723 | 123.86 | 558.2 | 697.2
0.59 | 0.018376 | 125.1 | 560.96 | 700.8
0.6 | 0.019128 | 126.41 | 563.93 | 704.4
0.61 | 0.019789 | 127.49 | 566.63 | 707.4
0.62 | 0.020591 | 128.86 | 569.19 | 710.1
0.63 | 0.02127 | 130.25 | 571.6 | 713
0.64 | 0.022133 | 131.48 | 573.9 | 715.6
0.65 | 0.023 | 132.86 | 576.6 | 717.9
0.66 | 0.023829 | 134.06 | 578.2 | 720.1
0.67 | 0.024659 | 135.44 | 580.6 | 722
0.68 | 0.025523 | 136.72 | 583 | 723.6
0.69 | 0.026444 | 138.04 | 584.8 | 725.1
0.7 | 0.027252 | 139.21 | 586.9 | 726.7
0.71 | 0.028291 | 140.63 | 588.6 | 727.9
0.72 | 0.029274 | 141.94 | 590.6 | 729.1
0.73 | 0.030239 | 143.26 | 591.9 | 730.3
0.74 | 0.031177 | 144.63 | 594 | 731.5
0.75 | 0.032259 | 145.81 | 595.6 | 732.3
0.76 | 0.033265 | 147.19 | 597.2 | 733.3
0.77 | 0.034429 | 148.52 | 598.3 | 733.9
0.78 | 0.035495 | 149.89 | 600.1 | 735
0.79 | 0.036684 | 151.34 | 601.4 | 735.4
0.8 | 0.037771 | 152.59 | 602.6 | 736.3
0.81 | 0.038874 | 153.97 | 603.8 | 736.5
0.82 | 0.040131 | 155.4 | 605.3 | 737.3
0.83 | 0.041459 | 156.81 | 606.7 | 737.7
0.84 | 0.042847 | 158.13 | 607.6 | 738.1
0.85 | 0.043879 | 159.54 | 609 | 738.5
0.86 | 0.045159 | 160.91 | 610 | 738.7
0.87 | 0.046481 | 162.3 | 611.2 | 738.8
0.88 | 0.047748 | 163.75 | 612.2 | 739.5
0.89 | 0.049183 | 165.07 | 613.5 | 739.9
0.9 | 0.050471 | 166.58 | 614.3 | 740.2
0.91 | 0.052026 | 168.04 | 615.4 | 740.5
0.92 | 0.053267 | 169.42 | 616.5 | 740.9
0.93 | 0.054901 | 170.94 | 617.5 | 741.1
0.94 | 0.056495 | 172.28 | 618.6 | 741.1
0.95 | 0.05776 | 173.83 | 619.6 | 741.2
0.96 | 0.05948 | 175.35 | 620.6 | 741.7
0.97 | 0.06116 | 176.83 | 621.7 | 741.9
0.98 | 0.06281 | 178.27 | 622.6 | 742.3
0.99 | 0.06432 | 179.7 | 623.4 | 742.5
1 | 0.06591 | 181.22 | 624.5 | 742.7