## I-V Characteristic (mA-mm)
VDS (V) | VGS = -0.300 V | VGS = 0.100 V | VGS = 0.500 V | VGS = 0.900 V
0 | 3.5876e-05 | -0.359 | -0.8687 | -5.228
0.01 | 0.0009524 | 7.96 | 16.311 | 13.35
0.02 | 0.0016317 | 15.884 | 33.326 | 31.58
0.03 | 0.0021432 | 23.128 | 50.274 | 50.136
0.04 | 0.0025385 | 29.924 | 67.32 | 68.24
0.05 | 0.0028449 | 36.021 | 84.1 | 86.71
0.06 | 0.0031008 | 41.613 | 100.26 | 104.9
0.07 | 0.003313 | 46.56 | 117.03 | 122.74
0.08 | 0.0034936 | 51.003 | 133.25 | 140.26
0.09 | 0.0036717 | 55.038 | 149.13 | 157.87
0.1 | 0.0038315 | 58.31 | 164.97 | 175.79
0.11 | 0.0039905 | 61.45 | 180.96 | 192.92
0.12 | 0.004133 | 64.31 | 195.91 | 209.81
0.13 | 0.0042783 | 66.7 | 210.94 | 227.14
0.14 | 0.0044308 | 68.86 | 226.22 | 243.93
0.15 | 0.0045633 | 70.77 | 240.56 | 260.22
0.16 | 0.0047363 | 72.61 | 254.4 | 276.55
0.17 | 0.0048818 | 74.18 | 268.48 | 292.83
0.18 | 0.0050468 | 75.55 | 281.88 | 308.38
0.19 | 0.0052059 | 76.96 | 295.17 | 324.23
0.2 | 0.0053751 | 78.17 | 307.81 | 339.68
0.21 | 0.0055562 | 79.44 | 320.5 | 354.54
0.22 | 0.00568 | 80.58 | 332.43 | 369.13
0.23 | 0.005853 | 81.86 | 343.95 | 383.84
0.24 | 0.006055 | 83.14 | 355.49 | 398.4
0.25 | 0.006257 | 84.28 | 366.4 | 411.84
0.26 | 0.006459 | 85.75 | 376.59 | 425.52
0.27 | 0.006645 | 87.15 | 386.75 | 439.28
0.28 | 0.006859 | 88.5 | 396.71 | 452.26
0.29 | 0.00707 | 89.85 | 405.9 | 464.84
0.3 | 0.00727 | 91.2 | 414.73 | 477.41
0.31 | 0.007531 | 92.5 | 423.44 | 489.69
0.32 | 0.00774 | 93.68 | 431.66 | 501.2
0.33 | 0.008005 | 95 | 439.53 | 512.99
0.34 | 0.008223 | 96.03 | 446.91 | 524.24
0.35 | 0.008493 | 97.27 | 454.11 | 535.1
0.36 | 0.008728 | 98.43 | 461.14 | 545.56
0.37 | 0.008982 | 99.62 | 467.59 | 555.52
0.38 | 0.009264 | 100.74 | 473.67 | 565.56
0.39 | 0.009547 | 101.66 | 479.6 | 574.9
0.4 | 0.00986 | 102.98 | 485.49 | 584.2
0.41 | 0.010139 | 104 | 490.89 | 592.9
0.42 | 0.010465 | 105.22 | 495.94 | 601.1
0.43 | 0.010819 | 106.21 | 500.96 | 609.8
0.44 | 0.011169 | 107.35 | 505.83 | 617.5
0.45 | 0.011508 | 108.49 | 510.32 | 624.9
0.46 | 0.011871 | 109.65 | 514.62 | 632.1
0.47 | 0.012273 | 110.88 | 518.79 | 638.9
0.48 | 0.012663 | 111.82 | 523.03 | 645.4
0.49 | 0.013125 | 113.04 | 526.95 | 651.7
0.5 | 0.0136 | 114.24 | 530.66 | 657.7
0.51 | 0.014093 | 115.4 | 534.41 | 663.7
0.52 | 0.014591 | 116.67 | 538.06 | 669
0.53 | 0.015152 | 117.7 | 541.56 | 674.2
0.54 | 0.015672 | 118.99 | 544.86 | 678.8
0.55 | 0.016314 | 120.15 | 548.12 | 683.8
0.56 | 0.01689 | 121.38 | 551.36 | 688
0.57 | 0.017516 | 122.7 | 554.45 | 692
0.58 | 0.018256 | 123.84 | 557.38 | 695.6
0.59 | 0.018836 | 125.23 | 560.2 | 699.5
0.6 | 0.019635 | 126.37 | 563.08 | 702.9
0.61 | 0.020349 | 127.69 | 565.79 | 706
0.62 | 0.021146 | 128.92 | 568.34 | 708.9
0.63 | 0.021761 | 130.25 | 570.7 | 711.7
0.64 | 0.022624 | 131.51 | 573 | 714.2
0.65 | 0.02342 | 132.86 | 575.4 | 716.4
0.66 | 0.024342 | 134.1 | 578 | 718.4
0.67 | 0.025172 | 135.32 | 580 | 720.4
0.68 | 0.026101 | 136.69 | 582 | 722.2
0.69 | 0.027013 | 138.07 | 584 | 723.6
0.7 | 0.027739 | 139.32 | 586 | 725.3
0.71 | 0.028969 | 140.71 | 587.8 | 726.3
0.72 | 0.02981 | 141.83 | 589.7 | 727.5
0.73 | 0.030975 | 143.35 | 591.4 | 728.7
0.74 | 0.031809 | 144.58 | 593 | 729.9
0.75 | 0.032938 | 145.93 | 594.3 | 730.7
0.76 | 0.033988 | 147.27 | 596.2 | 731.5
0.77 | 0.035054 | 148.53 | 597.6 | 732.7
0.78 | 0.036262 | 149.85 | 599.2 | 733.1
0.79 | 0.037396 | 151.26 | 600.5 | 733.7
0.8 | 0.03866 | 152.56 | 601.5 | 734.3
0.81 | 0.039703 | 153.85 | 603.1 | 735.1
0.82 | 0.040945 | 155.22 | 604.2 | 735.5
0.83 | 0.042156 | 156.68 | 605.4 | 736.1
0.84 | 0.043669 | 158.03 | 607.1 | 736.3
0.85 | 0.044715 | 159.58 | 607.8 | 736.7
0.86 | 0.046035 | 160.73 | 609 | 737.1
0.87 | 0.047432 | 162.32 | 610.3 | 737.5
0.88 | 0.048575 | 163.73 | 611.1 | 737.9
0.89 | 0.050208 | 165.18 | 612.4 | 738.3
0.9 | 0.051504 | 166.66 | 613.5 | 738.7
0.91 | 0.053107 | 168.01 | 614.3 | 738.6
0.92 | 0.054494 | 169.54 | 615.6 | 738.8
0.93 | 0.055949 | 171 | 616.6 | 739.5
0.94 | 0.05732 | 172.47 | 617.5 | 739.7
0.95 | 0.05902 | 173.75 | 618.6 | 739.9
0.96 | 0.06068 | 175.37 | 619.7 | 739.9
0.97 | 0.06205 | 176.84 | 620.6 | 740.5
0.98 | 0.06383 | 178.31 | 621.8 | 740.7
0.99 | 0.06535 | 179.86 | 622.6 | 740.9
1 | 0.06707 | 181.07 | 623.5 | 741.1