## I-V Characteristic (mA-mm)
VDS (V) | VGS = -0.300 V | VGS = 0.100 V | VGS = 0.500 V | VGS = 0.900 V
0 | 4.2929e-05 | -0.46535 | -0.8754 | -5.04
0.01 | 0.0009973 | 8.044 | 16.256 | 13.314
0.02 | 0.0016976 | 15.891 | 33.055 | 31.552
0.03 | 0.0022346 | 23.243 | 50.235 | 50.105
0.04 | 0.0026461 | 30.07 | 67.09 | 68.23
0.05 | 0.0029698 | 36.217 | 83.83 | 86.55
0.06 | 0.0032435 | 41.793 | 100.03 | 104.18
0.07 | 0.0034632 | 46.884 | 116.62 | 122.06
0.08 | 0.0036694 | 51.352 | 132.76 | 139.95
0.09 | 0.0038421 | 55.322 | 148.41 | 157.19
0.1 | 0.0040208 | 58.76 | 164.43 | 174.83
0.11 | 0.0041715 | 61.93 | 180.06 | 192.11
0.12 | 0.0043308 | 64.69 | 195.33 | 209.22
0.13 | 0.0044967 | 67.18 | 210.21 | 225.93
0.14 | 0.0046385 | 69.42 | 225.03 | 242.45
0.15 | 0.0048067 | 71.38 | 239.75 | 259.35
0.16 | 0.0049604 | 73.08 | 253.64 | 275.4
0.17 | 0.0051241 | 74.72 | 267.34 | 291.17
0.18 | 0.0053039 | 76.22 | 281.02 | 306.99
0.19 | 0.0054762 | 77.54 | 294.39 | 322.87
0.2 | 0.0056655 | 78.94 | 306.96 | 337.87
0.21 | 0.005715 | 80.05 | 319.4 | 352.85
0.22 | 0.005935 | 81.27 | 331.61 | 367.74
0.23 | 0.006149 | 82.5 | 343.09 | 382.14
0.24 | 0.006375 | 83.86 | 354.54 | 396.47
0.25 | 0.006568 | 85.16 | 365.49 | 410.41
0.26 | 0.006798 | 86.55 | 375.89 | 423.88
0.27 | 0.007012 | 87.99 | 385.98 | 437.24
0.28 | 0.007229 | 89.4 | 395.71 | 450.3
0.29 | 0.007488 | 90.72 | 405.18 | 463.21
0.3 | 0.007736 | 92.02 | 413.97 | 475.38
0.31 | 0.007972 | 93.47 | 422.62 | 487.54
0.32 | 0.008199 | 94.64 | 430.93 | 499.4
0.33 | 0.008478 | 95.88 | 438.92 | 511.12
0.34 | 0.008721 | 97.19 | 446.37 | 522.06
0.35 | 0.009004 | 98.19 | 453.53 | 532.88
0.36 | 0.009256 | 99.44 | 460.59 | 543.59
0.37 | 0.00955 | 100.58 | 467.14 | 553.83
0.38 | 0.009837 | 101.74 | 473.32 | 563.65
0.39 | 0.010114 | 102.9 | 479.24 | 572.7
0.4 | 0.010447 | 104.04 | 485.11 | 582.2
0.41 | 0.010795 | 105.18 | 490.53 | 591
0.42 | 0.011147 | 106.35 | 495.66 | 599.4
0.43 | 0.011462 | 107.47 | 500.61 | 607.5
0.44 | 0.01185 | 108.47 | 505.54 | 615.4
0.45 | 0.012242 | 109.75 | 510.1 | 623.3
0.46 | 0.012649 | 110.82 | 514.45 | 630.3
0.47 | 0.01308 | 112 | 518.63 | 637.3
0.48 | 0.013563 | 113.19 | 522.83 | 643.9
0.49 | 0.014054 | 114.14 | 526.78 | 650.1
0.5 | 0.01449 | 115.39 | 530.58 | 656.1
0.51 | 0.015084 | 116.63 | 534.27 | 661.7
0.52 | 0.015613 | 117.85 | 537.88 | 667.3
0.53 | 0.016275 | 119.19 | 541.46 | 672.5
0.54 | 0.016826 | 120.24 | 544.79 | 677.6
0.55 | 0.017446 | 121.55 | 548.05 | 682
0.56 | 0.018139 | 122.74 | 551.3 | 686.4
0.57 | 0.018804 | 124.02 | 554.41 | 690.6
0.58 | 0.01953 | 125.22 | 557.4 | 694.8
0.59 | 0.02035 | 126.49 | 560.27 | 698
0.6 | 0.02116 | 127.79 | 563.1 | 701.6
0.61 | 0.021836 | 129.11 | 565.84 | 704.8
0.62 | 0.022713 | 130.46 | 568.49 | 707.7
0.63 | 0.023508 | 131.6 | 570.7 | 710.1
0.64 | 0.024488 | 133.02 | 573.4 | 713
0.65 | 0.025309 | 134.29 | 575.7 | 715.3
0.66 | 0.026288 | 135.6 | 578 | 717.4
0.67 | 0.02719 | 136.99 | 580.2 | 719.4
0.68 | 0.028085 | 138.15 | 582.1 | 721.3
0.69 | 0.029097 | 139.56 | 584.4 | 722.8
0.7 | 0.030089 | 140.9 | 586.2 | 724.3
0.71 | 0.031247 | 142.18 | 587.8 | 725.6
0.72 | 0.032232 | 143.62 | 589.8 | 727.1
0.73 | 0.033401 | 144.88 | 591.4 | 728.3
0.74 | 0.034511 | 146.19 | 593.3 | 729.1
0.75 | 0.035577 | 147.61 | 594.9 | 730
0.76 | 0.036862 | 148.93 | 596.5 | 731.3
0.77 | 0.038009 | 150.22 | 597.8 | 731.9
0.78 | 0.039299 | 151.58 | 599.4 | 732.4
0.79 | 0.040318 | 153 | 600.7 | 733.3
0.8 | 0.041747 | 154.36 | 602 | 733.8
0.81 | 0.043019 | 155.82 | 603.4 | 734.9
0.82 | 0.044464 | 157.01 | 604.6 | 735.1
0.83 | 0.045634 | 158.51 | 605.8 | 735.5
0.84 | 0.047098 | 159.96 | 607.1 | 736.1
0.85 | 0.04845 | 161.34 | 608.5 | 736.5
0.86 | 0.049828 | 162.85 | 609.5 | 736.7
0.87 | 0.0514 | 164.17 | 610.6 | 737.3
0.88 | 0.05294 | 165.67 | 611.8 | 737.7
0.89 | 0.05451 | 167.13 | 612.7 | 738.1
0.9 | 0.055787 | 168.54 | 613.8 | 738.3
0.91 | 0.05764 | 170.06 | 614.9 | 738.6
0.92 | 0.05906 | 171.49 | 615.9 | 738.8
0.93 | 0.06069 | 172.95 | 617 | 739.1
0.94 | 0.06254 | 174.39 | 618.2 | 739.4
0.95 | 0.06435 | 175.93 | 619.1 | 739.7
0.96 | 0.06595 | 177.28 | 619.9 | 739.9
0.97 | 0.06726 | 178.87 | 621.1 | 740.2
0.98 | 0.0693 | 180.46 | 622.2 | 740.5
0.99 | 0.07108 | 181.88 | 623 | 740.9
1 | 0.07279 | 183.46 | 623.9 | 741.1