## I-V Characteristic (mA-mm)
VDS (V) | VGS = -0.300 V | VGS = 0.100 V | VGS = 0.500 V | VGS = 0.900 V
0 | 4.0802e-05 | -0.4805 | -0.9119 | -5.235
0.01 | 0.0009918 | 8.084 | 16.19 | 13.314
0.02 | 0.0016961 | 15.879 | 33.265 | 31.703
0.03 | 0.0022272 | 23.185 | 50.443 | 49.954
0.04 | 0.0026431 | 30.011 | 67 | 68.19
0.05 | 0.0029659 | 36.188 | 84.19 | 86.39
0.06 | 0.0032323 | 41.699 | 100.32 | 104.55
0.07 | 0.0034614 | 46.773 | 116.73 | 122.58
0.08 | 0.0036656 | 51.282 | 133.2 | 139.97
0.09 | 0.0038493 | 55.258 | 149.05 | 157.77
0.1 | 0.0040116 | 58.71 | 164.81 | 175.39
0.11 | 0.0041776 | 61.81 | 180.38 | 192.66
0.12 | 0.0043382 | 64.59 | 195.89 | 209.53
0.13 | 0.0044856 | 67.2 | 210.67 | 226.74
0.14 | 0.0046626 | 69.32 | 225.27 | 243.61
0.15 | 0.0048145 | 71.27 | 240.39 | 259.7
0.16 | 0.0049854 | 73.03 | 254.21 | 275.94
0.17 | 0.0051428 | 74.69 | 267.84 | 292.29
0.18 | 0.0053183 | 76.1 | 281.46 | 307.71
0.19 | 0.0054907 | 77.44 | 294.99 | 323.51
0.2 | 0.0056469 | 78.85 | 307.45 | 338.85
0.21 | 0.005723 | 79.93 | 319.88 | 353.83
0.22 | 0.005945 | 81.25 | 332.19 | 368.38
0.23 | 0.006151 | 82.47 | 343.89 | 383.04
0.24 | 0.006331 | 83.76 | 355.04 | 397.53
0.25 | 0.006555 | 85.15 | 365.94 | 411.13
0.26 | 0.006773 | 86.45 | 376.53 | 424.7
0.27 | 0.007002 | 87.89 | 386.57 | 438.42
0.28 | 0.007224 | 89.27 | 396.03 | 451.56
0.29 | 0.007454 | 90.72 | 405.74 | 463.86
0.3 | 0.007678 | 92.02 | 414.51 | 476.45
0.31 | 0.007907 | 93.32 | 422.99 | 488.79
0.32 | 0.008178 | 94.69 | 431.25 | 500.33
0.33 | 0.008441 | 95.81 | 439.32 | 511.99
0.34 | 0.008712 | 97.15 | 446.79 | 523.14
0.35 | 0.008943 | 98.14 | 453.81 | 534
0.36 | 0.009229 | 99.39 | 460.75 | 544.47
0.37 | 0.0095 | 100.62 | 467.43 | 554.45
0.38 | 0.009799 | 101.74 | 473.65 | 564.4
0.39 | 0.010097 | 102.98 | 479.42 | 573.9
0.4 | 0.010426 | 103.94 | 485.19 | 583
0.41 | 0.010738 | 105.15 | 490.71 | 591.8
0.42 | 0.011024 | 106.31 | 495.89 | 600.3
0.43 | 0.011443 | 107.4 | 500.7 | 608.4
0.44 | 0.011795 | 108.55 | 505.49 | 616.4
0.45 | 0.012202 | 109.65 | 510.18 | 623.8
0.46 | 0.012572 | 110.82 | 514.52 | 630.9
0.47 | 0.013021 | 112.04 | 518.67 | 637.7
0.48 | 0.013463 | 113.12 | 522.76 | 644.7
0.49 | 0.013949 | 114.21 | 526.8 | 650.7
0.5 | 0.014434 | 115.39 | 530.57 | 656.5
0.51 | 0.014996 | 116.58 | 534.25 | 662.2
0.52 | 0.015549 | 117.81 | 537.76 | 667.7
0.53 | 0.016053 | 119.07 | 541.36 | 672.9
0.54 | 0.016722 | 120.12 | 544.75 | 677.6
0.55 | 0.017314 | 121.39 | 547.94 | 682.2
0.56 | 0.018054 | 122.7 | 551.15 | 687
0.57 | 0.018707 | 123.92 | 554.23 | 690.6
0.58 | 0.019407 | 125.19 | 557.24 | 694.6
0.59 | 0.020131 | 126.41 | 560.1 | 698
0.6 | 0.020882 | 127.75 | 562.92 | 701.6
0.61 | 0.02168 | 129.01 | 565.74 | 704.8
0.62 | 0.022571 | 130.29 | 568.28 | 707.6
0.63 | 0.023334 | 131.48 | 570.7 | 710.1
0.64 | 0.024126 | 132.83 | 572.8 | 712.8
0.65 | 0.02515 | 134.28 | 575.4 | 715.2
0.66 | 0.025988 | 135.48 | 577.6 | 717.4
0.67 | 0.026974 | 136.87 | 579.8 | 719.2
0.68 | 0.027898 | 137.99 | 581.8 | 721.1
0.69 | 0.028889 | 139.42 | 583.8 | 722.6
0.7 | 0.029873 | 140.78 | 586 | 724
0.71 | 0.030706 | 142.12 | 588 | 725.1
0.72 | 0.031986 | 143.43 | 589.6 | 726.5
0.73 | 0.03301 | 144.62 | 591.2 | 727.9
0.74 | 0.034215 | 146.04 | 592.8 | 728.7
0.75 | 0.035169 | 147.41 | 594.3 | 729.9
0.76 | 0.036443 | 148.77 | 596 | 730.9
0.77 | 0.037578 | 149.98 | 597.6 | 731.5
0.78 | 0.038724 | 151.36 | 599 | 732.2
0.79 | 0.039953 | 152.72 | 600.2 | 732.9
0.8 | 0.041359 | 154.16 | 601.5 | 733.4
0.81 | 0.042585 | 155.53 | 603.1 | 733.9
0.82 | 0.043808 | 156.75 | 604.2 | 734.9
0.83 | 0.04539 | 158.23 | 605.5 | 735.1
0.84 | 0.046635 | 159.67 | 606.6 | 735.4
0.85 | 0.048001 | 161.06 | 607.8 | 735.6
0.86 | 0.049515 | 162.61 | 609 | 736.3
0.87 | 0.05099 | 163.87 | 610.2 | 736.5
0.88 | 0.052353 | 165.39 | 611.1 | 737.3
0.89 | 0.053707 | 166.74 | 612.2 | 737.5
0.9 | 0.055179 | 168.3 | 613.4 | 737.9
0.91 | 0.056913 | 169.7 | 614.3 | 738.1
0.92 | 0.05826 | 171.24 | 615.5 | 738.3
0.93 | 0.0602 | 172.64 | 616.6 | 738.6
0.94 | 0.06169 | 174.17 | 617.6 | 738.7
0.95 | 0.06329 | 175.61 | 618.6 | 739.1
0.96 | 0.06526 | 176.91 | 619.8 | 739.3
0.97 | 0.06659 | 178.53 | 620.6 | 739.5
0.98 | 0.06848 | 180.01 | 621.7 | 739.9
0.99 | 0.07036 | 181.42 | 622.7 | 740.2
1 | 0.07223 | 182.99 | 623.7 | 740.3