## I-V Characteristic (mA-mm)
VDS (V) | VGS = -0.300 V | VGS = 0.100 V | VGS = 0.500 V | VGS = 0.900 V
0 | 4.1064e-05 | -0.40925 | -0.8789 | -5.194
0.01 | 0.0010536 | 8.091 | 16.374 | 13.392
0.02 | 0.0018056 | 16.023 | 33.2 | 31.721
0.03 | 0.0023708 | 23.441 | 50.559 | 50.323
0.04 | 0.0028124 | 30.378 | 67.22 | 68.59
0.05 | 0.0031691 | 36.48 | 84.27 | 86.93
0.06 | 0.0034534 | 42.121 | 100.88 | 104.7
0.07 | 0.0036907 | 47.27 | 117.19 | 123.02
0.08 | 0.0039154 | 51.768 | 133.45 | 140.84
0.09 | 0.0041006 | 55.819 | 149.57 | 158.19
0.1 | 0.0042893 | 59.26 | 165.61 | 175.75
0.11 | 0.0044537 | 62.45 | 180.92 | 193.47
0.12 | 0.0046325 | 65.4 | 196.35 | 210.36
0.13 | 0.004806 | 67.9 | 211.64 | 227.19
0.14 | 0.0049622 | 70.05 | 226.4 | 244.21
0.15 | 0.0051662 | 72.13 | 240.91 | 260.9
0.16 | 0.0053326 | 73.93 | 255.3 | 276.92
0.17 | 0.0055161 | 75.56 | 269.06 | 292.95
0.18 | 0.0056997 | 77.04 | 282.38 | 308.82
0.19 | 0.005769 | 78.45 | 296.05 | 324.76
0.2 | 0.00597 | 79.72 | 308.82 | 339.82
0.21 | 0.006188 | 81.01 | 321.12 | 355.01
0.22 | 0.006403 | 82.26 | 333.14 | 369.81
0.23 | 0.006618 | 83.58 | 345.05 | 384.14
0.24 | 0.006844 | 84.82 | 356.49 | 398.53
0.25 | 0.00704 | 86.01 | 367.12 | 412.61
0.26 | 0.007296 | 87.66 | 377.73 | 426.05
0.27 | 0.007526 | 89.1 | 387.99 | 439.43
0.28 | 0.007769 | 90.4 | 397.53 | 452.77
0.29 | 0.008013 | 91.92 | 406.86 | 465.47
0.3 | 0.008261 | 93.15 | 416.01 | 477.65
0.31 | 0.008519 | 94.54 | 424.55 | 489.92
0.32 | 0.008775 | 95.81 | 432.7 | 501.83
0.33 | 0.009071 | 96.99 | 440.79 | 513.5
0.34 | 0.009349 | 98.24 | 448.34 | 524.44
0.35 | 0.009626 | 99.4 | 455.43 | 535.19
0.36 | 0.009889 | 100.58 | 462.3 | 546.02
0.37 | 0.010223 | 101.8 | 468.87 | 556.06
0.38 | 0.010526 | 102.95 | 475.24 | 565.92
0.39 | 0.010863 | 104.02 | 481.17 | 575
0.4 | 0.011185 | 105.25 | 486.83 | 584.6
0.41 | 0.011519 | 106.35 | 492.21 | 593.3
0.42 | 0.011887 | 107.59 | 497.56 | 601.5
0.43 | 0.012248 | 108.69 | 502.48 | 609.9
0.44 | 0.012691 | 109.75 | 507.22 | 617.9
0.45 | 0.013108 | 110.91 | 511.77 | 625.5
0.46 | 0.013526 | 112.1 | 516.29 | 632.7
0.47 | 0.013933 | 113.27 | 520.55 | 639.3
0.48 | 0.014454 | 114.51 | 524.58 | 646
0.49 | 0.014939 | 115.59 | 528.54 | 652.1
0.5 | 0.015484 | 116.79 | 532.44 | 658.2
0.51 | 0.015984 | 117.96 | 536.16 | 664.1
0.52 | 0.016601 | 119.29 | 539.68 | 669.5
0.53 | 0.017244 | 120.32 | 543.22 | 674.4
0.54 | 0.017859 | 121.62 | 546.66 | 679.2
0.55 | 0.018631 | 122.87 | 549.93 | 684
0.56 | 0.019326 | 124.1 | 553.16 | 688.4
0.57 | 0.020094 | 125.5 | 556.16 | 692.4
0.58 | 0.020845 | 126.59 | 559.21 | 696.4
0.59 | 0.021549 | 127.92 | 562.16 | 700
0.6 | 0.022385 | 129.22 | 564.95 | 703.2
0.61 | 0.023263 | 130.49 | 567.65 | 706.4
0.62 | 0.024084 | 131.86 | 570.3 | 709.6
0.63 | 0.0251 | 133.05 | 572.7 | 712.1
0.64 | 0.026004 | 134.46 | 575 | 714.8
0.65 | 0.026792 | 135.79 | 577.4 | 717.2
0.66 | 0.027894 | 137.13 | 579.8 | 718.9
0.67 | 0.028866 | 138.39 | 581.8 | 721
0.68 | 0.029994 | 139.76 | 584.2 | 722.8
0.69 | 0.030924 | 141.16 | 586.1 | 724.3
0.7 | 0.032091 | 142.42 | 588.1 | 726.1
0.71 | 0.033133 | 143.8 | 589.8 | 727.1
0.72 | 0.034105 | 144.99 | 591.7 | 728.7
0.73 | 0.035407 | 146.44 | 593.6 | 729.9
0.74 | 0.036613 | 147.73 | 595 | 730.7
0.75 | 0.037939 | 149.11 | 596.8 | 731.6
0.76 | 0.038982 | 150.58 | 598.2 | 732.9
0.77 | 0.040392 | 151.72 | 599.9 | 733.5
0.78 | 0.041592 | 153.18 | 601 | 734.1
0.79 | 0.042993 | 154.57 | 602.7 | 735.1
0.8 | 0.044296 | 155.96 | 603.8 | 735.5
0.81 | 0.0457 | 157.35 | 605.4 | 736.3
0.82 | 0.046982 | 158.67 | 606.6 | 736.7
0.83 | 0.048256 | 160.19 | 607.8 | 737.1
0.84 | 0.049874 | 161.58 | 609.1 | 737.7
0.85 | 0.05147 | 163.01 | 610.3 | 738.1
0.86 | 0.052925 | 164.23 | 611.1 | 738.6
0.87 | 0.054554 | 165.79 | 612.4 | 738.9
0.88 | 0.056099 | 167.29 | 613.6 | 739.3
0.89 | 0.05747 | 168.74 | 614.6 | 739.7
0.9 | 0.05936 | 170.35 | 615.8 | 739.9
0.91 | 0.06092 | 171.56 | 617 | 740.5
0.92 | 0.0622 | 173.2 | 618 | 740.5
0.93 | 0.06397 | 174.63 | 619 | 740.9
0.94 | 0.06597 | 176.19 | 619.9 | 741.1
0.95 | 0.06773 | 177.69 | 621.1 | 741.3
0.96 | 0.0694 | 179.14 | 622.1 | 741.5
0.97 | 0.07127 | 180.62 | 623.1 | 741.8
0.98 | 0.07348 | 182.11 | 623.9 | 742.1
0.99 | 0.0746 | 183.67 | 625 | 742.5
1 | 0.07702 | 185.04 | 626.1 | 742.5