## I-V Characteristic (mA-mm)
VDS (V) | VGS = -0.300 V | VGS = 0.100 V | VGS = 0.500 V | VGS = 0.900 V
0 | 3.8715e-05 | -0.44566 | -0.8687 | -5.2
0.01 | 0.0009849 | 8.009 | 16.214 | 13.181
0.02 | 0.0016841 | 15.961 | 33.367 | 31.597
0.03 | 0.002212 | 23.286 | 50.154 | 50.202
0.04 | 0.0026258 | 30.004 | 67.38 | 68.5
0.05 | 0.0029416 | 36.273 | 83.71 | 86.66
0.06 | 0.0032075 | 41.851 | 100.46 | 104.38
0.07 | 0.0034258 | 46.847 | 117.09 | 122.58
0.08 | 0.0036202 | 51.308 | 133.16 | 140.42
0.09 | 0.0037999 | 55.378 | 148.98 | 157.81
0.1 | 0.0039437 | 58.69 | 164.82 | 175.47
0.11 | 0.0041246 | 61.91 | 180.78 | 192.92
0.12 | 0.0042824 | 64.72 | 195.83 | 209.94
0.13 | 0.0044413 | 67.22 | 210.77 | 226.64
0.14 | 0.0045931 | 69.34 | 225.82 | 243.24
0.15 | 0.0047498 | 71.35 | 240.5 | 260.46
0.16 | 0.0049083 | 73.15 | 254.23 | 276.19
0.17 | 0.005067 | 74.72 | 268.14 | 292.21
0.18 | 0.0052387 | 76.16 | 281.81 | 308.19
0.19 | 0.0054038 | 77.6 | 294.79 | 323.77
0.2 | 0.0055783 | 78.81 | 307.73 | 339
0.21 | 0.00565 | 79.99 | 320.32 | 354.1
0.22 | 0.005863 | 81.22 | 332.26 | 368.96
0.23 | 0.006045 | 82.47 | 343.82 | 383.41
0.24 | 0.006231 | 83.67 | 355.04 | 397.67
0.25 | 0.006453 | 85.12 | 366.2 | 411.65
0.26 | 0.006664 | 86.33 | 376.46 | 425.21
0.27 | 0.006889 | 87.84 | 386.52 | 438.52
0.28 | 0.007086 | 89.26 | 396.41 | 451.57
0.29 | 0.007323 | 90.6 | 405.69 | 464.71
0.3 | 0.007562 | 91.92 | 414.44 | 476.71
0.31 | 0.007801 | 93.21 | 423.11 | 488.9
0.32 | 0.00803 | 94.49 | 431.46 | 500.81
0.33 | 0.008275 | 95.67 | 439.27 | 512.36
0.34 | 0.008536 | 96.93 | 446.68 | 523.44
0.35 | 0.008768 | 98.04 | 453.89 | 534.09
0.36 | 0.00906 | 99.23 | 460.88 | 544.73
0.37 | 0.009368 | 100.42 | 467.42 | 555.03
0.38 | 0.009644 | 101.52 | 473.5 | 564.82
0.39 | 0.009902 | 102.66 | 479.47 | 573.9
0.4 | 0.010229 | 103.62 | 485.24 | 583.2
0.41 | 0.010565 | 104.9 | 490.65 | 592.4
0.42 | 0.010885 | 106.03 | 495.73 | 600.6
0.43 | 0.011196 | 107.15 | 500.73 | 608.6
0.44 | 0.011621 | 108.37 | 505.58 | 616.6
0.45 | 0.011957 | 109.3 | 510.1 | 624.5
0.46 | 0.012294 | 110.56 | 514.42 | 631.3
0.47 | 0.012765 | 111.68 | 518.67 | 638
0.48 | 0.013186 | 112.8 | 522.78 | 644.5
0.49 | 0.013683 | 113.96 | 526.77 | 650.9
0.5 | 0.014088 | 115.13 | 530.52 | 656.9
0.51 | 0.014638 | 116.29 | 534.21 | 662.2
0.52 | 0.015133 | 117.43 | 537.93 | 668.1
0.53 | 0.015696 | 118.73 | 541.34 | 673.1
0.54 | 0.016312 | 119.79 | 544.68 | 678
0.55 | 0.016939 | 121.06 | 547.94 | 682.7
0.56 | 0.017583 | 122.41 | 551.21 | 687
0.57 | 0.01816 | 123.55 | 554.33 | 690.9
0.58 | 0.018889 | 124.94 | 557.2 | 695
0.59 | 0.019607 | 126.01 | 560.1 | 698.7
0.6 | 0.020479 | 127.37 | 562.98 | 702
0.61 | 0.021121 | 128.62 | 565.68 | 705
0.62 | 0.021929 | 129.91 | 568.21 | 708.1
0.63 | 0.022777 | 131.2 | 570.6 | 710.8
0.64 | 0.023542 | 132.47 | 573.2 | 713.3
0.65 | 0.024396 | 133.76 | 575.2 | 715.7
0.66 | 0.025268 | 135.13 | 577.6 | 717.6
0.67 | 0.026285 | 136.38 | 579.8 | 719.6
0.68 | 0.027026 | 137.67 | 582 | 721.6
0.69 | 0.028094 | 138.96 | 584 | 723
0.7 | 0.029024 | 140.28 | 586 | 724.5
0.71 | 0.030005 | 141.58 | 587.6 | 725.9
0.72 | 0.031008 | 143.04 | 589.4 | 727.1
0.73 | 0.032002 | 144.11 | 591.1 | 728.3
0.74 | 0.033088 | 145.63 | 593 | 729.3
0.75 | 0.034114 | 146.91 | 594.2 | 730.3
0.76 | 0.035354 | 148.25 | 596.2 | 731.1
0.77 | 0.036438 | 149.61 | 597.6 | 731.6
0.78 | 0.037661 | 150.82 | 599 | 732.9
0.79 | 0.038697 | 152.28 | 600.3 | 733.3
0.8 | 0.039986 | 153.65 | 601.5 | 733.9
0.81 | 0.041273 | 155 | 603 | 734.3
0.82 | 0.042442 | 156.24 | 604.2 | 735.1
0.83 | 0.043774 | 157.67 | 605.5 | 735.5
0.84 | 0.045097 | 159.11 | 606.9 | 736.1
0.85 | 0.046512 | 160.53 | 607.8 | 736.3
0.86 | 0.047669 | 162.01 | 609 | 736.7
0.87 | 0.049256 | 163.21 | 610.3 | 737.3
0.88 | 0.050496 | 164.75 | 611.1 | 737.7
0.89 | 0.052005 | 166.21 | 612.2 | 738.1
0.9 | 0.053494 | 167.62 | 613.5 | 738.3
0.91 | 0.055049 | 169.18 | 614.3 | 738.3
0.92 | 0.05642 | 170.48 | 615.5 | 738.7
0.93 | 0.05802 | 172.06 | 616.6 | 738.8
0.94 | 0.05984 | 173.44 | 617.4 | 739.3
0.95 | 0.061 | 175.01 | 618.6 | 739.7
0.96 | 0.06285 | 176.36 | 619.8 | 739.7
0.97 | 0.06423 | 177.91 | 620.6 | 739.9
0.98 | 0.06616 | 179.44 | 621.8 | 740.3
0.99 | 0.06776 | 180.83 | 622.9 | 740.5
1 | 0.06942 | 182.38 | 623.4 | 740.9