## I-V Characteristic (mA-mm)
VDS (V) | VGS = -0.300 V | VGS = 0.100 V | VGS = 0.500 V | VGS = 0.900 V
0 | 4.6282e-05 | -0.43059 | -0.9257 | -5.339
0.01 | 0.0009439 | 7.926 | 16.466 | 13.392
0.02 | 0.0016099 | 15.867 | 33.228 | 31.657
0.03 | 0.0021087 | 23.145 | 50.159 | 49.928
0.04 | 0.0024991 | 29.819 | 67.06 | 68.61
0.05 | 0.0027966 | 35.901 | 83.65 | 86.35
0.06 | 0.0030426 | 41.515 | 100.54 | 104.41
0.07 | 0.0032652 | 46.521 | 116.91 | 122.7
0.08 | 0.0034463 | 50.881 | 133.04 | 140.36
0.09 | 0.0036227 | 54.836 | 149.01 | 157.73
0.1 | 0.0037714 | 58.16 | 164.98 | 175.45
0.11 | 0.0039295 | 61.31 | 180.36 | 192.92
0.12 | 0.0040771 | 64.08 | 195.79 | 209.97
0.13 | 0.0042155 | 66.55 | 211.02 | 226.72
0.14 | 0.0043729 | 68.62 | 225.58 | 243.75
0.15 | 0.0045204 | 70.57 | 239.97 | 260.14
0.16 | 0.0046683 | 72.33 | 254.25 | 276.15
0.17 | 0.0048325 | 73.86 | 268.42 | 292.76
0.18 | 0.0049883 | 75.32 | 281.5 | 308.29
0.19 | 0.005165 | 76.64 | 294.7 | 323.75
0.2 | 0.0053208 | 77.97 | 307.77 | 339.12
0.21 | 0.0054927 | 79.09 | 319.91 | 354.25
0.22 | 0.0056737 | 80.37 | 332 | 368.95
0.23 | 0.005731 | 81.55 | 343.83 | 383.47
0.24 | 0.005923 | 82.84 | 355.11 | 397.84
0.25 | 0.006134 | 84.06 | 365.79 | 411.81
0.26 | 0.006351 | 85.47 | 376.16 | 425.35
0.27 | 0.006527 | 86.81 | 386.54 | 438.84
0.28 | 0.006773 | 88.13 | 396.13 | 452.02
0.29 | 0.006978 | 89.58 | 405.27 | 464.53
0.3 | 0.007217 | 90.88 | 414.31 | 476.92
0.31 | 0.007412 | 92.16 | 423.11 | 489.57
0.32 | 0.007646 | 93.46 | 431.04 | 501.19
0.33 | 0.0079 | 94.57 | 438.96 | 512.54
0.34 | 0.008147 | 95.77 | 446.56 | 523.71
0.35 | 0.008405 | 96.99 | 453.69 | 534.62
0.36 | 0.008663 | 98.08 | 460.51 | 545.42
0.37 | 0.008942 | 99.26 | 466.94 | 555.29
0.38 | 0.009169 | 100.4 | 473.27 | 565.06
0.39 | 0.009475 | 101.5 | 479.26 | 574.6
0.4 | 0.009758 | 102.7 | 484.85 | 583.8
0.41 | 0.010084 | 103.8 | 490.22 | 592.6
0.42 | 0.010376 | 104.82 | 495.46 | 601
0.43 | 0.010715 | 105.97 | 500.43 | 609
0.44 | 0.011048 | 107.13 | 505.11 | 617.4
0.45 | 0.011404 | 108.22 | 509.57 | 624.5
0.46 | 0.011779 | 109.42 | 514.02 | 631.6
0.47 | 0.01221 | 110.4 | 518.32 | 638.5
0.48 | 0.012638 | 111.62 | 522.32 | 645.3
0.49 | 0.013009 | 112.74 | 526.24 | 651.6
0.5 | 0.013517 | 113.93 | 530.06 | 657.4
0.51 | 0.013999 | 115.08 | 533.83 | 663
0.52 | 0.014532 | 116.27 | 537.38 | 668.6
0.53 | 0.015004 | 117.47 | 540.82 | 674
0.54 | 0.015625 | 118.67 | 544.17 | 678.6
0.55 | 0.016214 | 119.85 | 547.51 | 683.4
0.56 | 0.016817 | 121.04 | 550.75 | 687.6
0.57 | 0.017455 | 122.26 | 553.7 | 692
0.58 | 0.018167 | 123.6 | 556.68 | 695.6
0.59 | 0.018772 | 124.87 | 559.6 | 699.3
0.6 | 0.019518 | 126.13 | 562.43 | 702.8
0.61 | 0.020211 | 127.29 | 565.13 | 705.8
0.62 | 0.02103 | 128.57 | 567.69 | 708.9
0.63 | 0.021802 | 129.98 | 570.1 | 711.2
0.64 | 0.022628 | 131.26 | 572.5 | 713.9
0.65 | 0.023445 | 132.6 | 574.8 | 716.1
0.66 | 0.024296 | 133.68 | 577 | 718.4
0.67 | 0.025056 | 135.12 | 579 | 720.3
0.68 | 0.026048 | 136.38 | 581.6 | 722
0.69 | 0.026935 | 137.75 | 583.4 | 723.6
0.7 | 0.027878 | 138.97 | 585.4 | 725.3
0.71 | 0.028842 | 140.33 | 587 | 726.7
0.72 | 0.029833 | 141.54 | 588.7 | 727.7
0.73 | 0.030745 | 142.96 | 590.8 | 728.7
0.74 | 0.031751 | 144.33 | 592.6 | 729.9
0.75 | 0.032775 | 145.5 | 594.2 | 730.7
0.76 | 0.033986 | 146.85 | 595.6 | 731.5
0.77 | 0.035008 | 148.17 | 597 | 732.5
0.78 | 0.035974 | 149.53 | 598.3 | 733.1
0.79 | 0.03729 | 150.96 | 599.8 | 733.8
0.8 | 0.038485 | 152.19 | 601 | 734.7
0.81 | 0.039713 | 153.57 | 602.6 | 735
0.82 | 0.040895 | 154.98 | 603.8 | 735.4
0.83 | 0.04213 | 156.33 | 605 | 736.3
0.84 | 0.043352 | 157.83 | 606.3 | 736.3
0.85 | 0.044566 | 159.07 | 607.2 | 736.7
0.86 | 0.045916 | 160.55 | 608.4 | 737.1
0.87 | 0.047507 | 161.99 | 609.6 | 737.7
0.88 | 0.048818 | 163.37 | 610.6 | 738.1
0.89 | 0.049963 | 164.69 | 612 | 738.3
0.9 | 0.051557 | 166.27 | 612.9 | 738.6
0.91 | 0.052991 | 167.67 | 614 | 738.9
0.92 | 0.054437 | 169.08 | 615 | 739.3
0.93 | 0.055977 | 170.66 | 616 | 739.5
0.94 | 0.05728 | 171.92 | 617 | 739.7
0.95 | 0.05874 | 173.47 | 618.2 | 739.9
0.96 | 0.06042 | 174.91 | 619.1 | 739.9
0.97 | 0.0619 | 176.43 | 619.9 | 740.7
0.98 | 0.06375 | 177.91 | 620.7 | 740.6
0.99 | 0.06536 | 179.34 | 621.8 | 741.1
1 | 0.06717 | 180.82 | 623.1 | 740.9