## I-V Characteristic (mA-mm)
VDS (V) | VGS = -0.300 V | VGS = 0.100 V | VGS = 0.500 V | VGS = 0.900 V
0 | 4.3234e-05 | -0.42543 | -0.6808 | -5.123
0.01 | 0.000894 | 8.036 | 16.294 | 13.153
0.02 | 0.0015258 | 15.746 | 33.3 | 31.641
0.03 | 0.0019926 | 22.977 | 50.301 | 50.042
0.04 | 0.0023545 | 29.735 | 67.43 | 68.46
0.05 | 0.002642 | 35.821 | 84.02 | 86.93
0.06 | 0.0028775 | 41.27 | 100.54 | 104.75
0.07 | 0.0030772 | 46.279 | 117.23 | 122.86
0.08 | 0.0032522 | 50.661 | 133.45 | 140.55
0.09 | 0.0034042 | 54.575 | 149.22 | 158.35
0.1 | 0.0035507 | 57.86 | 165.07 | 175.63
0.11 | 0.0037008 | 60.93 | 181.18 | 193.4
0.12 | 0.0038309 | 63.64 | 196.27 | 210.61
0.13 | 0.003976 | 66.1 | 211.18 | 227.4
0.14 | 0.0041159 | 68.18 | 226.09 | 244.06
0.15 | 0.0042647 | 70.13 | 240.55 | 260.79
0.16 | 0.0044007 | 71.89 | 254.82 | 277.42
0.17 | 0.004542 | 73.34 | 268.52 | 293.07
0.18 | 0.0046943 | 74.78 | 282.16 | 308.84
0.19 | 0.0048336 | 76.16 | 295.29 | 324.82
0.2 | 0.0050094 | 77.39 | 308.01 | 339.93
0.21 | 0.0051518 | 78.56 | 320.7 | 355.16
0.22 | 0.005312 | 79.7 | 332.64 | 369.89
0.23 | 0.0054795 | 80.99 | 344.23 | 384.6
0.24 | 0.0056521 | 82.12 | 355.42 | 398.69
0.25 | 0.005709 | 83.4 | 366.57 | 412.76
0.26 | 0.005899 | 84.74 | 376.8 | 426.55
0.27 | 0.006112 | 86.11 | 386.87 | 439.99
0.28 | 0.006316 | 87.49 | 396.73 | 452.89
0.29 | 0.006526 | 88.89 | 405.87 | 465.89
0.3 | 0.006712 | 90.12 | 414.81 | 478.46
0.31 | 0.00695 | 91.34 | 423.43 | 490.51
0.32 | 0.007163 | 92.62 | 431.55 | 502.2
0.33 | 0.007403 | 93.89 | 439.4 | 514.04
0.34 | 0.007625 | 95.01 | 446.81 | 525.03
0.35 | 0.007858 | 96.25 | 453.94 | 535.97
0.36 | 0.008105 | 97.31 | 460.92 | 546.46
0.37 | 0.00833 | 98.47 | 467.42 | 556.77
0.38 | 0.00861 | 99.59 | 473.53 | 566.69
0.39 | 0.008879 | 100.66 | 479.39 | 575.8
0.4 | 0.00916 | 101.81 | 485.21 | 585.4
0.41 | 0.009412 | 102.9 | 490.55 | 594.2
0.42 | 0.009716 | 104.05 | 495.66 | 602.6
0.43 | 0.010005 | 105.23 | 500.58 | 610.7
0.44 | 0.010364 | 106.24 | 505.42 | 618.6
0.45 | 0.010694 | 107.31 | 509.94 | 626.1
0.46 | 0.011051 | 108.54 | 514.26 | 633.2
0.47 | 0.011426 | 109.58 | 518.44 | 640.1
0.48 | 0.011753 | 110.72 | 522.64 | 646.8
0.49 | 0.012204 | 112 | 526.46 | 653.2
0.5 | 0.012665 | 112.93 | 530.28 | 658.9
0.51 | 0.013115 | 114.17 | 533.95 | 664.6
0.52 | 0.013557 | 115.39 | 537.64 | 670.2
0.53 | 0.014066 | 116.47 | 541.09 | 675.4
0.54 | 0.014609 | 117.75 | 544.37 | 680.4
0.55 | 0.015182 | 118.88 | 547.7 | 684.5
0.56 | 0.015721 | 120.19 | 550.89 | 689.1
0.57 | 0.016305 | 121.38 | 553.98 | 693.2
0.58 | 0.01692 | 122.66 | 556.86 | 697.1
0.59 | 0.017523 | 123.77 | 559.79 | 700.5
0.6 | 0.018263 | 125.08 | 562.61 | 704.2
0.61 | 0.018898 | 126.35 | 565.35 | 707.3
0.62 | 0.0196 | 127.63 | 568.01 | 710.1
0.63 | 0.020284 | 128.93 | 570.2 | 712.8
0.64 | 0.021038 | 130.08 | 572.7 | 715.4
0.65 | 0.02174 | 131.46 | 575 | 717.6
0.66 | 0.02256 | 132.76 | 577.3 | 719.7
0.67 | 0.023415 | 134.04 | 579.1 | 721.7
0.68 | 0.024281 | 135.4 | 581.6 | 723.4
0.69 | 0.025052 | 136.57 | 583.4 | 725.1
0.7 | 0.025828 | 137.91 | 585.4 | 726.5
0.71 | 0.026822 | 139.26 | 587.6 | 727.9
0.72 | 0.027678 | 140.47 | 589.4 | 729.1
0.73 | 0.028663 | 141.8 | 590.8 | 730.1
0.74 | 0.029606 | 143.14 | 592.4 | 731.3
0.75 | 0.030592 | 144.48 | 594.2 | 732.1
0.76 | 0.031605 | 145.74 | 595.6 | 733.1
0.77 | 0.032583 | 147.13 | 597.2 | 733.5
0.78 | 0.03347 | 148.31 | 598.3 | 734.5
0.79 | 0.03467 | 149.69 | 599.9 | 735.1
0.8 | 0.035909 | 151.1 | 601.1 | 735.5
0.81 | 0.036755 | 152.36 | 602.6 | 736.3
0.82 | 0.037985 | 153.85 | 603.7 | 736.7
0.83 | 0.039254 | 155 | 605.1 | 737.3
0.84 | 0.040284 | 156.55 | 606 | 737.7
0.85 | 0.041518 | 157.91 | 607.4 | 737.9
0.86 | 0.042806 | 159.31 | 608.6 | 738.3
0.87 | 0.044028 | 160.68 | 609.9 | 738.7
0.88 | 0.045146 | 162.1 | 610.8 | 739.3
0.89 | 0.04655 | 163.49 | 611.8 | 739.5
0.9 | 0.047812 | 164.97 | 612.8 | 739.7
0.91 | 0.049289 | 166.45 | 614 | 739.9
0.92 | 0.050538 | 167.78 | 615 | 740.3
0.93 | 0.052064 | 169.2 | 615.8 | 740.7
0.94 | 0.053309 | 170.6 | 617 | 740.9
0.95 | 0.054756 | 172.14 | 618.2 | 741.1
0.96 | 0.05636 | 173.73 | 619 | 741.3
0.97 | 0.05776 | 175.03 | 619.9 | 741.5
0.98 | 0.05895 | 176.55 | 621 | 741.7
0.99 | 0.06073 | 178.07 | 622 | 741.9
1 | 0.06208 | 179.48 | 623.1 | 742.3