## I-V Characteristic (mA-mm)
VDS (V) | VGS = -0.300 V | VGS = 0.100 V | VGS = 0.500 V | VGS = 0.900 V
0 | 4.7313e-05 | -0.45077 | -0.741 | -5.357
0.01 | 0.0009085 | 8.004 | 16.363 | 13.285
0.02 | 0.0015461 | 15.773 | 33.296 | 31.583
0.03 | 0.0020253 | 22.997 | 50.202 | 49.975
0.04 | 0.0023968 | 29.771 | 67.38 | 68.12
0.05 | 0.0026904 | 35.856 | 83.8 | 86.43
0.06 | 0.0029305 | 41.319 | 100.5 | 105.04
0.07 | 0.0031342 | 46.293 | 117.28 | 122.66
0.08 | 0.0033141 | 50.759 | 133.33 | 140.31
0.09 | 0.0034791 | 54.638 | 149.02 | 158.36
0.1 | 0.003622 | 57.97 | 165.14 | 175.61
0.11 | 0.0037734 | 61.09 | 181.16 | 193.17
0.12 | 0.0039083 | 63.75 | 195.93 | 210.41
0.13 | 0.004037 | 66.2 | 211.04 | 227.33
0.14 | 0.0041917 | 68.36 | 226.1 | 243.86
0.15 | 0.0043263 | 70.25 | 240.36 | 260.26
0.16 | 0.0044799 | 71.97 | 254.57 | 277.12
0.17 | 0.0046139 | 73.63 | 268.48 | 292.85
0.18 | 0.0047714 | 74.92 | 281.91 | 308.45
0.19 | 0.004924 | 76.3 | 295.01 | 324.4
0.2 | 0.005066 | 77.56 | 307.97 | 340.04
0.21 | 0.005239 | 78.78 | 320.58 | 354.71
0.22 | 0.0053991 | 79.89 | 332.34 | 369.55
0.23 | 0.0055716 | 81.05 | 344.03 | 384.52
0.24 | 0.00563 | 82.4 | 355.57 | 398.61
0.25 | 0.005839 | 83.67 | 366.46 | 412.57
0.26 | 0.006036 | 84.95 | 376.64 | 426.35
0.27 | 0.006214 | 86.39 | 386.81 | 439.8
0.28 | 0.006434 | 87.78 | 396.74 | 452.67
0.29 | 0.006653 | 89.02 | 405.77 | 465.4
0.3 | 0.006856 | 90.31 | 414.75 | 478.37
0.31 | 0.007051 | 91.79 | 423.54 | 490.29
0.32 | 0.007291 | 92.77 | 431.61 | 501.96
0.33 | 0.007532 | 94.08 | 439.44 | 513.83
0.34 | 0.007767 | 95.35 | 446.86 | 525.06
0.35 | 0.007997 | 96.47 | 454.22 | 535.74
0.36 | 0.008241 | 97.63 | 461.12 | 546.38
0.37 | 0.008493 | 98.65 | 467.46 | 556.78
0.38 | 0.008734 | 99.85 | 473.67 | 566.69
0.39 | 0.009024 | 100.94 | 479.75 | 575.8
0.4 | 0.009323 | 102.08 | 485.48 | 585.4
0.41 | 0.009609 | 103.11 | 490.79 | 594.2
0.42 | 0.009892 | 104.23 | 495.9 | 602.6
0.43 | 0.010206 | 105.45 | 500.93 | 610.6
0.44 | 0.010528 | 106.57 | 505.76 | 619.1
0.45 | 0.010847 | 107.67 | 510.28 | 626.1
0.46 | 0.011198 | 108.68 | 514.61 | 633.3
0.47 | 0.011607 | 109.85 | 518.84 | 640.3
0.48 | 0.012019 | 110.98 | 523.06 | 647.2
0.49 | 0.012392 | 112.16 | 526.91 | 653.3
0.5 | 0.012911 | 113.4 | 530.7 | 659.1
0.51 | 0.013334 | 114.36 | 534.37 | 665
0.52 | 0.013851 | 115.67 | 538.11 | 670.8
0.53 | 0.014294 | 116.83 | 541.58 | 675.8
0.54 | 0.014838 | 118.03 | 544.91 | 680.4
0.55 | 0.01537 | 119.21 | 548.14 | 685.2
0.56 | 0.015918 | 120.46 | 551.42 | 690
0.57 | 0.016553 | 121.72 | 554.51 | 693.9
0.58 | 0.017205 | 122.92 | 557.4 | 697.3
0.59 | 0.017879 | 124.24 | 560.26 | 701.2
0.6 | 0.018434 | 125.36 | 563.17 | 704.8
0.61 | 0.019213 | 126.61 | 565.86 | 708
0.62 | 0.019914 | 127.86 | 568.54 | 710.6
0.63 | 0.020654 | 129.29 | 570.7 | 713.6
0.64 | 0.021399 | 130.66 | 573.2 | 716
0.65 | 0.022225 | 131.72 | 575.4 | 718.5
0.66 | 0.022935 | 133.16 | 577.8 | 720.5
0.67 | 0.023747 | 134.42 | 580 | 722.1
0.68 | 0.024681 | 135.71 | 582.1 | 724.2
0.69 | 0.025483 | 137.06 | 584 | 725.5
0.7 | 0.026356 | 138.32 | 586.2 | 727.1
0.71 | 0.027214 | 139.6 | 587.8 | 728.7
0.72 | 0.028266 | 140.95 | 589.6 | 729.9
0.73 | 0.029183 | 142.28 | 591.4 | 731
0.74 | 0.030279 | 143.46 | 593 | 731.9
0.75 | 0.031154 | 144.83 | 594.3 | 733.1
0.76 | 0.032242 | 146.17 | 596.2 | 733.5
0.77 | 0.033256 | 147.53 | 597.8 | 734.5
0.78 | 0.03417 | 148.87 | 599.2 | 735.1
0.79 | 0.035297 | 150.06 | 600.7 | 735.6
0.8 | 0.036589 | 151.48 | 601.9 | 736.3
0.81 | 0.037713 | 152.9 | 603.2 | 737.3
0.82 | 0.038737 | 154.25 | 604.4 | 737.7
0.83 | 0.03993 | 155.64 | 605.8 | 738.1
0.84 | 0.041155 | 156.91 | 607.1 | 738.5
0.85 | 0.042366 | 158.47 | 607.9 | 738.7
0.86 | 0.043667 | 159.78 | 609 | 739.5
0.87 | 0.044811 | 161.24 | 610.6 | 739.7
0.88 | 0.046175 | 162.54 | 611.1 | 739.9
0.89 | 0.047412 | 163.99 | 612.6 | 740.2
0.9 | 0.048826 | 165.46 | 613.6 | 740.7
0.91 | 0.050353 | 166.96 | 614.6 | 740.7
0.92 | 0.05182 | 168.37 | 615.9 | 741.1
0.93 | 0.053088 | 169.65 | 616.6 | 741.1
0.94 | 0.05462 | 171.21 | 617.8 | 741.5
0.95 | 0.05595 | 172.74 | 618.8 | 741.8
0.96 | 0.05728 | 174.11 | 619.8 | 742.1
0.97 | 0.05896 | 175.69 | 620.8 | 742.5
0.98 | 0.0605 | 177.04 | 621.7 | 742.5
0.99 | 0.06187 | 178.52 | 622.9 | 742.7
1 | 0.06357 | 179.97 | 623.6 | 742.7