## I-V Characteristic (mA-mm)
VDS (V) | VGS = -0.300 V | VGS = 0.100 V | VGS = 0.500 V | VGS = 0.900 V
0 | 4.6173e-05 | -0.39484 | -0.9268 | -5.364
0.01 | 0.0009201 | 7.955 | 16.331 | 13.506
0.02 | 0.0015616 | 15.8 | 33.585 | 31.632
0.03 | 0.0020494 | 23.235 | 50.336 | 49.945
0.04 | 0.0024235 | 29.892 | 67.5 | 68.23
0.05 | 0.0027189 | 35.919 | 83.79 | 86.57
0.06 | 0.002954 | 41.484 | 100.42 | 104.8
0.07 | 0.0031604 | 46.513 | 117.23 | 122.6
0.08 | 0.0033453 | 50.921 | 133.06 | 140.53
0.09 | 0.0035024 | 54.852 | 149.29 | 158.15
0.1 | 0.0036488 | 58.16 | 165.13 | 175.61
0.11 | 0.0037985 | 61.31 | 180.84 | 192.89
0.12 | 0.0039488 | 64.15 | 195.89 | 210.01
0.13 | 0.0040847 | 66.56 | 210.89 | 227.39
0.14 | 0.0042245 | 68.75 | 226 | 243.61
0.15 | 0.0043752 | 70.61 | 240.35 | 260.25
0.16 | 0.0045107 | 72.38 | 254.31 | 276.85
0.17 | 0.0046651 | 73.9 | 268.38 | 292.89
0.18 | 0.0048131 | 75.39 | 282 | 308.45
0.19 | 0.0049753 | 76.68 | 294.95 | 324.28
0.2 | 0.0051293 | 77.95 | 307.81 | 339.76
0.21 | 0.0052834 | 79.14 | 320.43 | 354.58
0.22 | 0.0054548 | 80.29 | 332.38 | 369.62
0.23 | 0.0056255 | 81.55 | 344.09 | 384.35
0.24 | 0.005687 | 82.67 | 355.45 | 398.41
0.25 | 0.005876 | 84.02 | 366.35 | 412.26
0.26 | 0.006068 | 85.43 | 376.56 | 425.99
0.27 | 0.006265 | 86.81 | 386.63 | 439.78
0.28 | 0.006484 | 88.24 | 396.65 | 452.46
0.29 | 0.006688 | 89.51 | 405.72 | 465.28
0.3 | 0.006906 | 90.8 | 414.6 | 477.98
0.31 | 0.00712 | 92.16 | 423.45 | 490.08
0.32 | 0.007337 | 93.34 | 431.61 | 501.78
0.33 | 0.007553 | 94.56 | 439.44 | 513.48
0.34 | 0.007778 | 95.81 | 446.87 | 524.81
0.35 | 0.008045 | 96.84 | 454.07 | 535.56
0.36 | 0.008286 | 98.05 | 461.11 | 546.14
0.37 | 0.008543 | 99.23 | 467.59 | 556.36
0.38 | 0.008796 | 100.18 | 473.7 | 566.39
0.39 | 0.009055 | 101.42 | 479.67 | 575.4
0.4 | 0.00934 | 102.52 | 485.52 | 584.8
0.41 | 0.009631 | 103.7 | 490.88 | 593.8
0.42 | 0.009924 | 104.8 | 495.98 | 602.3
0.43 | 0.010244 | 105.73 | 500.99 | 610.6
0.44 | 0.010596 | 106.89 | 505.87 | 618.3
0.45 | 0.010892 | 108.12 | 510.34 | 626.1
0.46 | 0.011265 | 109.25 | 514.66 | 632.9
0.47 | 0.011675 | 110.38 | 518.92 | 639.7
0.48 | 0.01206 | 111.39 | 523.11 | 646.7
0.49 | 0.012483 | 112.6 | 527.02 | 652.6
0.5 | 0.012966 | 113.8 | 530.77 | 658.9
0.51 | 0.013387 | 115 | 534.43 | 664.5
0.52 | 0.013851 | 115.99 | 538.17 | 669.9
0.53 | 0.014326 | 117.31 | 541.63 | 674.9
0.54 | 0.01488 | 118.45 | 544.94 | 680
0.55 | 0.015487 | 119.67 | 548.26 | 684.4
0.56 | 0.016004 | 120.9 | 551.42 | 689
0.57 | 0.016639 | 122.04 | 554.55 | 693.2
0.58 | 0.017244 | 123.43 | 557.52 | 697.2
0.59 | 0.017939 | 124.68 | 560.35 | 700.5
0.6 | 0.018597 | 125.9 | 563.22 | 704
0.61 | 0.019323 | 127.21 | 565.94 | 707.3
0.62 | 0.02006 | 128.47 | 568.51 | 710
0.63 | 0.020734 | 129.76 | 570.7 | 712.9
0.64 | 0.021514 | 131.1 | 573.4 | 715.3
0.65 | 0.022231 | 132.25 | 575.4 | 717.6
0.66 | 0.023126 | 133.52 | 578 | 719.6
0.67 | 0.023873 | 134.86 | 580.1 | 721.7
0.68 | 0.024729 | 136.23 | 582.2 | 723.6
0.69 | 0.025608 | 137.47 | 584.2 | 724.9
0.7 | 0.02656 | 138.79 | 586 | 726.5
0.71 | 0.027441 | 139.95 | 588 | 727.9
0.72 | 0.028442 | 141.38 | 589.8 | 729
0.73 | 0.02935 | 142.74 | 591.4 | 730.3
0.74 | 0.030186 | 144.07 | 593 | 731.3
0.75 | 0.031311 | 145.34 | 594.6 | 731.9
0.76 | 0.032384 | 146.61 | 596.2 | 733.1
0.77 | 0.033364 | 147.99 | 597.6 | 733.5
0.78 | 0.03441 | 149.29 | 599.2 | 734.5
0.79 | 0.035547 | 150.66 | 600.4 | 735.1
0.8 | 0.03661 | 152.02 | 601.8 | 735.5
0.81 | 0.037676 | 153.3 | 603.2 | 736.3
0.82 | 0.038852 | 154.69 | 604.4 | 736.7
0.83 | 0.040082 | 156.11 | 605.6 | 737.3
0.84 | 0.041428 | 157.51 | 607.1 | 737.7
0.85 | 0.042439 | 158.76 | 608.3 | 737.9
0.86 | 0.043741 | 160.21 | 609.1 | 738.3
0.87 | 0.045058 | 161.6 | 610.3 | 738.7
0.88 | 0.046403 | 162.99 | 611.5 | 738.8
0.89 | 0.047581 | 164.51 | 612.4 | 739.4
0.9 | 0.049024 | 165.79 | 613.6 | 739.7
0.91 | 0.050375 | 167.33 | 614.6 | 739.9
0.92 | 0.051643 | 168.69 | 615.5 | 740.5
0.93 | 0.053153 | 170.16 | 616.6 | 740.5
0.94 | 0.05466 | 171.69 | 617.5 | 740.7
0.95 | 0.056202 | 173.08 | 618.9 | 741.1
0.96 | 0.05768 | 174.49 | 619.7 | 741.1
0.97 | 0.05929 | 176.03 | 620.6 | 741.1
0.98 | 0.06089 | 177.48 | 621.8 | 741.5
0.99 | 0.06225 | 178.75 | 622.9 | 741.8
1 | 0.06409 | 180.3 | 623.5 | 741.9