## I-V Characteristic (mA-mm)
VDS (V) | VGS = -0.300 V | VGS = 0.100 V | VGS = 0.500 V | VGS = 0.900 V
0 | 4.5547e-05 | -0.39466 | -0.9287 | -5.202
0.01 | 0.0009312 | 7.933 | 16.182 | 13.099
0.02 | 0.0015849 | 15.798 | 33.488 | 31.851
0.03 | 0.0020789 | 23.213 | 50.274 | 49.933
0.04 | 0.0024571 | 29.865 | 67.33 | 68.64
0.05 | 0.0027552 | 35.939 | 83.84 | 86.43
0.06 | 0.0029961 | 41.521 | 100.64 | 104.46
0.07 | 0.0032191 | 46.522 | 117.06 | 122.89
0.08 | 0.0033976 | 50.909 | 132.9 | 140.2
0.09 | 0.0035583 | 54.868 | 149.44 | 158.05
0.1 | 0.0037148 | 58.21 | 165.07 | 175.64
0.11 | 0.0038704 | 61.37 | 180.56 | 192.98
0.12 | 0.0040173 | 64.16 | 196.01 | 209.92
0.13 | 0.0041472 | 66.54 | 211.25 | 227.29
0.14 | 0.0042908 | 68.75 | 225.81 | 243.94
0.15 | 0.0044431 | 70.59 | 240.35 | 260.32
0.16 | 0.0045802 | 72.45 | 254.72 | 276.6
0.17 | 0.0047437 | 73.98 | 268.4 | 292.99
0.18 | 0.0049085 | 75.38 | 281.94 | 308.82
0.19 | 0.0050643 | 76.76 | 295.32 | 324.26
0.2 | 0.0052134 | 78.04 | 308.21 | 339.76
0.21 | 0.0053883 | 79.2 | 320.46 | 354.89
0.22 | 0.0055601 | 80.41 | 332.42 | 369.36
0.23 | 0.005685 | 81.64 | 344.58 | 384.31
0.24 | 0.005849 | 82.78 | 355.66 | 398.69
0.25 | 0.006063 | 84.1 | 366.49 | 412.44
0.26 | 0.006248 | 85.52 | 377.04 | 426.1
0.27 | 0.006444 | 86.91 | 387.38 | 439.91
0.28 | 0.006657 | 88.35 | 396.99 | 452.91
0.29 | 0.00687 | 89.56 | 406.22 | 465.63
0.3 | 0.00711 | 91.02 | 415.38 | 478.29
0.31 | 0.007266 | 92.3 | 424.02 | 490.6
0.32 | 0.007506 | 93.49 | 432.16 | 502.37
0.33 | 0.007738 | 94.81 | 440.14 | 513.89
0.34 | 0.007989 | 95.93 | 447.84 | 525.41
0.35 | 0.008219 | 97.15 | 455.05 | 536.29
0.36 | 0.008474 | 98.24 | 461.82 | 546.72
0.37 | 0.008736 | 99.43 | 468.41 | 557.12
0.38 | 0.009005 | 100.45 | 474.76 | 567.08
0.39 | 0.009261 | 101.62 | 480.76 | 576.4
0.4 | 0.009555 | 102.79 | 486.46 | 585.6
0.41 | 0.009865 | 103.87 | 491.83 | 594.3
0.42 | 0.010128 | 105.11 | 497.1 | 603.5
0.43 | 0.010494 | 106.05 | 502.13 | 611.5
0.44 | 0.0108 | 107.33 | 506.89 | 619.4
0.45 | 0.011177 | 108.42 | 511.45 | 626.9
0.46 | 0.011527 | 109.5 | 515.82 | 633.9
0.47 | 0.011889 | 110.68 | 520.11 | 641.3
0.48 | 0.012316 | 111.78 | 524.25 | 647.9
0.49 | 0.012716 | 112.89 | 528.13 | 654.1
0.5 | 0.013177 | 114.12 | 531.97 | 660.1
0.51 | 0.013672 | 115.33 | 535.7 | 666.1
0.52 | 0.014169 | 116.47 | 539.38 | 671.5
0.53 | 0.01464 | 117.63 | 542.82 | 676.6
0.54 | 0.015211 | 118.83 | 546.17 | 681.2
0.55 | 0.015802 | 120.06 | 549.54 | 686.2
0.56 | 0.016458 | 121.29 | 552.72 | 690.8
0.57 | 0.017086 | 122.39 | 555.77 | 694.8
0.58 | 0.01771 | 123.71 | 558.73 | 698.7
0.59 | 0.018312 | 125.03 | 561.72 | 702.5
0.6 | 0.018993 | 126.27 | 564.53 | 705.8
0.61 | 0.019759 | 127.61 | 567.19 | 709.3
0.62 | 0.02049 | 128.73 | 569.81 | 711.8
0.63 | 0.02125 | 130.09 | 571.9 | 714.4
0.64 | 0.021913 | 131.46 | 574.6 | 717
0.65 | 0.022799 | 132.71 | 577 | 719.6
0.66 | 0.023684 | 133.97 | 579.2 | 721.7
0.67 | 0.024524 | 135.2 | 581.6 | 723.6
0.68 | 0.025321 | 136.62 | 583.4 | 725.1
0.69 | 0.026217 | 137.87 | 585.4 | 726.9
0.7 | 0.027223 | 139.19 | 587.6 | 728.3
0.71 | 0.028052 | 140.39 | 589.2 | 729.9
0.72 | 0.029023 | 141.82 | 591 | 731
0.73 | 0.030042 | 143.08 | 592.8 | 731.9
0.74 | 0.031125 | 144.38 | 594.3 | 732.9
0.75 | 0.032006 | 145.81 | 596.2 | 734.3
0.76 | 0.033124 | 146.98 | 597.8 | 734.9
0.77 | 0.034244 | 148.41 | 599.2 | 735.7
0.78 | 0.035242 | 149.76 | 600.4 | 736.3
0.79 | 0.036375 | 151.1 | 602.1 | 737
0.8 | 0.037614 | 152.5 | 603.5 | 737.5
0.81 | 0.038733 | 153.77 | 604.6 | 738.1
0.82 | 0.039836 | 155.14 | 605.8 | 738.7
0.83 | 0.041162 | 156.56 | 607.1 | 739.3
0.84 | 0.042422 | 157.95 | 608.2 | 739.7
0.85 | 0.043703 | 159.31 | 609.5 | 739.9
0.86 | 0.044848 | 160.68 | 610.6 | 740.3
0.87 | 0.046346 | 162.23 | 611.8 | 740.9
0.88 | 0.047637 | 163.53 | 613.1 | 741.1
0.89 | 0.049041 | 165.11 | 613.8 | 741.2
0.9 | 0.050244 | 166.35 | 615 | 741.5
0.91 | 0.051804 | 167.86 | 616 | 742.1
0.92 | 0.05315 | 169.31 | 617.2 | 742.1
0.93 | 0.054667 | 170.76 | 618 | 742.5
0.94 | 0.056117 | 172.31 | 619.2 | 742.7
0.95 | 0.05768 | 173.62 | 619.9 | 743.1
0.96 | 0.05895 | 175.23 | 621 | 743.1
0.97 | 0.06081 | 176.63 | 622.2 | 743.4
0.98 | 0.06247 | 178.15 | 623.2 | 743.7
0.99 | 0.06399 | 179.6 | 624.3 | 743.9
1 | 0.06592 | 181.06 | 624.9 | 743.9