## I-V Characteristic (mA-mm)
VDS (V) | VGS = -0.300 V | VGS = 0.100 V | VGS = 0.500 V | VGS = 0.900 V
0 | 3.6136e-05 | -0.35553 | -0.8821 | -5.265
0.01 | 0.0009568 | 8.033 | 16.315 | 13.322
0.02 | 0.0016289 | 15.915 | 33.356 | 31.597
0.03 | 0.0021343 | 23.139 | 50.419 | 50.214
0.04 | 0.0025307 | 30.06 | 67.2 | 68.63
0.05 | 0.0028382 | 36.161 | 84.26 | 87.03
0.06 | 0.0030916 | 41.685 | 100.8 | 104.74
0.07 | 0.003309 | 46.743 | 117.07 | 122.87
0.08 | 0.0034853 | 51.26 | 133.37 | 140.82
0.09 | 0.0036667 | 55.226 | 149.78 | 158.15
0.1 | 0.0038262 | 58.64 | 165.29 | 175.97
0.11 | 0.0039794 | 61.83 | 181.07 | 193.57
0.12 | 0.0041231 | 64.57 | 196.65 | 210.48
0.13 | 0.004267 | 67.06 | 211.66 | 227.41
0.14 | 0.0044228 | 69.3 | 226.43 | 244.51
0.15 | 0.0045649 | 71.21 | 240.99 | 261.11
0.16 | 0.0047246 | 72.99 | 255.26 | 277.2
0.17 | 0.004876 | 74.53 | 269.02 | 293.35
0.18 | 0.0050232 | 76 | 282.45 | 309.44
0.19 | 0.0052018 | 77.41 | 296.17 | 325.23
0.2 | 0.0053675 | 78.56 | 308.87 | 340.48
0.21 | 0.0055532 | 79.85 | 321.2 | 355.69
0.22 | 0.005683 | 81.11 | 333.43 | 370.46
0.23 | 0.005859 | 82.33 | 345.31 | 384.92
0.24 | 0.006051 | 83.63 | 356.44 | 399.52
0.25 | 0.006258 | 84.91 | 367.41 | 413.55
0.26 | 0.006438 | 86.29 | 378.12 | 427.04
0.27 | 0.006654 | 87.71 | 388.24 | 440.7
0.28 | 0.006867 | 89.17 | 398 | 454
0.29 | 0.00707 | 90.49 | 407.42 | 466.81
0.3 | 0.007276 | 91.74 | 416.48 | 479.21
0.31 | 0.007509 | 93.09 | 425.04 | 491.55
0.32 | 0.007738 | 94.28 | 433.28 | 503.56
0.33 | 0.007982 | 95.59 | 441.54 | 515.28
0.34 | 0.008229 | 96.61 | 449 | 526.35
0.35 | 0.008485 | 97.88 | 456.1 | 537.31
0.36 | 0.008741 | 99.09 | 463.14 | 548.21
0.37 | 0.008984 | 100.24 | 469.7 | 558.3
0.38 | 0.009284 | 101.42 | 476.17 | 568.33
0.39 | 0.00956 | 102.37 | 482.07 | 577.8
0.4 | 0.009888 | 103.59 | 487.8 | 587.4
0.41 | 0.010143 | 104.73 | 493.28 | 596.2
0.42 | 0.010466 | 105.85 | 498.59 | 604.6
0.43 | 0.010793 | 106.99 | 503.62 | 613.1
0.44 | 0.011132 | 108.11 | 508.38 | 620.7
0.45 | 0.011502 | 109.22 | 512.98 | 628.5
0.46 | 0.011898 | 110.38 | 517.49 | 635.9
0.47 | 0.01229 | 111.46 | 521.67 | 642.5
0.48 | 0.012663 | 112.6 | 525.81 | 649.3
0.49 | 0.01314 | 113.8 | 529.74 | 655.9
0.5 | 0.013601 | 115.01 | 533.66 | 661.7
0.51 | 0.01413 | 116.21 | 537.38 | 667.7
0.52 | 0.014621 | 117.39 | 540.94 | 673.1
0.53 | 0.015156 | 118.45 | 544.47 | 678.1
0.54 | 0.015749 | 119.73 | 547.87 | 683.4
0.55 | 0.016315 | 120.92 | 551.22 | 688
0.56 | 0.016987 | 122.16 | 554.35 | 692.6
0.57 | 0.017629 | 123.47 | 557.46 | 696.5
0.58 | 0.018315 | 124.59 | 560.5 | 700.4
0.59 | 0.018925 | 125.95 | 563.39 | 704.4
0.6 | 0.019657 | 127.18 | 566.2 | 707.7
0.61 | 0.020397 | 128.49 | 568.83 | 710.8
0.62 | 0.021135 | 129.68 | 571.4 | 713.9
0.63 | 0.021909 | 131 | 573.9 | 716.8
0.64 | 0.022738 | 132.28 | 576.4 | 718.9
0.65 | 0.02361 | 133.6 | 578.6 | 721.5
0.66 | 0.024338 | 134.93 | 580.8 | 723.7
0.67 | 0.025282 | 136.11 | 583 | 725.5
0.68 | 0.026182 | 137.49 | 585.1 | 727.4
0.69 | 0.027158 | 138.79 | 587.2 | 729
0.7 | 0.027982 | 140.1 | 589 | 730.5
0.71 | 0.029029 | 141.5 | 591 | 731.9
0.72 | 0.029899 | 142.66 | 593 | 733.1
0.73 | 0.030967 | 144.06 | 594.6 | 734.5
0.74 | 0.031968 | 145.28 | 596.2 | 735.3
0.75 | 0.033109 | 146.66 | 597.8 | 736.3
0.76 | 0.034129 | 148.01 | 599.4 | 737.1
0.77 | 0.035023 | 149.25 | 600.8 | 737.9
0.78 | 0.03628 | 150.67 | 602.2 | 738.4
0.79 | 0.037466 | 151.96 | 603.6 | 739.3
0.8 | 0.038714 | 153.36 | 605.3 | 739.9
0.81 | 0.039824 | 154.54 | 606.7 | 740.3
0.82 | 0.040845 | 156.08 | 607.5 | 740.9
0.83 | 0.042297 | 157.45 | 609 | 741.3
0.84 | 0.043638 | 158.79 | 610.2 | 741.9
0.85 | 0.044974 | 160.31 | 611.1 | 742
0.86 | 0.046159 | 161.51 | 612.4 | 742.5
0.87 | 0.047558 | 163.05 | 613.4 | 742.7
0.88 | 0.0487 | 164.53 | 614.6 | 743.1
0.89 | 0.05022 | 165.86 | 615.9 | 743.7
0.9 | 0.051724 | 167.37 | 617 | 744.1
0.91 | 0.053299 | 168.8 | 617.9 | 744.3
0.92 | 0.054661 | 170.36 | 619.1 | 744.5
0.93 | 0.056107 | 171.72 | 619.9 | 744.7
0.94 | 0.0576 | 173.22 | 620.7 | 744.7
0.95 | 0.05908 | 174.55 | 622 | 745.1
0.96 | 0.06064 | 176.05 | 623 | 745.2
0.97 | 0.06221 | 177.58 | 623.9 | 745.5
0.98 | 0.06397 | 179.03 | 624.9 | 745.8
0.99 | 0.06547 | 180.6 | 626.1 | 746.1
1 | 0.06738 | 181.94 | 627.1 | 746.3