## I-V Characteristic (mA-mm)
VDS (V) | VGS = -0.300 V | VGS = 0.100 V | VGS = 0.500 V | VGS = 0.900 V
0 | 3.7086e-05 | -0.40174 | -0.9155 | -5.292
0.01 | 0.0009767 | 8.064 | 16.186 | 13.186
0.02 | 0.001672 | 15.895 | 33.386 | 31.763
0.03 | 0.0021913 | 23.299 | 50.274 | 49.903
0.04 | 0.0025945 | 30.114 | 66.94 | 68.5
0.05 | 0.0029101 | 36.193 | 83.74 | 86.51
0.06 | 0.003174 | 41.749 | 100.51 | 104.24
0.07 | 0.0034006 | 46.839 | 116.66 | 122.42
0.08 | 0.0036005 | 51.378 | 132.86 | 140.28
0.09 | 0.0037755 | 55.294 | 149.37 | 157.79
0.1 | 0.0039394 | 58.76 | 164.84 | 175.11
0.11 | 0.0041041 | 61.95 | 180.3 | 192.85
0.12 | 0.0042423 | 64.68 | 195.95 | 209.65
0.13 | 0.0044053 | 67.18 | 210.86 | 226.32
0.14 | 0.0045567 | 69.42 | 225.58 | 243.53
0.15 | 0.0047078 | 71.35 | 240.04 | 260.07
0.16 | 0.0048738 | 73.1 | 254.44 | 275.99
0.17 | 0.0050318 | 74.76 | 268.16 | 292.15
0.18 | 0.0052002 | 76.26 | 281.46 | 308.13
0.19 | 0.0053603 | 77.49 | 295.03 | 323.73
0.2 | 0.005532 | 78.85 | 307.93 | 338.84
0.21 | 0.00566 | 80.09 | 320.04 | 353.96
0.22 | 0.005854 | 81.27 | 332.18 | 368.9
0.23 | 0.006026 | 82.54 | 344.3 | 383.5
0.24 | 0.006246 | 83.76 | 355.29 | 397.65
0.25 | 0.006448 | 85.05 | 366.11 | 411.88
0.26 | 0.006669 | 86.51 | 376.92 | 425.31
0.27 | 0.006849 | 87.98 | 387 | 438.62
0.28 | 0.007071 | 89.46 | 396.65 | 452.26
0.29 | 0.007285 | 90.64 | 405.98 | 464.86
0.3 | 0.007517 | 92.02 | 415.14 | 477.03
0.31 | 0.007767 | 93.29 | 423.69 | 489.38
0.32 | 0.007994 | 94.57 | 431.82 | 501.33
0.33 | 0.008232 | 95.77 | 439.97 | 513.06
0.34 | 0.00846 | 96.98 | 447.56 | 523.92
0.35 | 0.008744 | 98.12 | 454.73 | 534.85
0.36 | 0.009011 | 99.35 | 461.58 | 545.75
0.37 | 0.00929 | 100.46 | 468.27 | 555.97
0.38 | 0.00956 | 101.54 | 474.64 | 565.7
0.39 | 0.009834 | 102.81 | 480.54 | 575.2
0.4 | 0.010143 | 103.8 | 486.21 | 584.8
0.41 | 0.010449 | 104.98 | 491.69 | 593.3
0.42 | 0.01082 | 106.13 | 497.04 | 601.5
0.43 | 0.011138 | 107.2 | 501.96 | 610.4
0.44 | 0.011512 | 108.3 | 506.68 | 618.2
0.45 | 0.011832 | 109.49 | 511.28 | 625.7
0.46 | 0.012256 | 110.69 | 515.79 | 632.7
0.47 | 0.012685 | 111.76 | 520.01 | 639.8
0.48 | 0.01313 | 112.84 | 524.03 | 646.2
0.49 | 0.01358 | 113.99 | 528 | 652.6
0.5 | 0.014096 | 115.24 | 531.89 | 658.7
0.51 | 0.014567 | 116.47 | 535.61 | 664.7
0.52 | 0.015063 | 117.53 | 539.14 | 670.2
0.53 | 0.015684 | 118.76 | 542.62 | 675.4
0.54 | 0.016272 | 119.96 | 546.07 | 680.2
0.55 | 0.016929 | 121.18 | 549.31 | 684.8
0.56 | 0.017487 | 122.5 | 552.45 | 689.4
0.57 | 0.018204 | 123.59 | 555.52 | 693.6
0.58 | 0.018847 | 124.86 | 558.55 | 697.5
0.59 | 0.019521 | 126.17 | 561.47 | 701
0.6 | 0.020376 | 127.41 | 564.3 | 704.7
0.61 | 0.021131 | 128.79 | 566.87 | 707.7
0.62 | 0.021882 | 129.98 | 569.61 | 710.6
0.63 | 0.022666 | 131.32 | 571.9 | 713.2
0.64 | 0.023598 | 132.57 | 574.4 | 716
0.65 | 0.024434 | 133.9 | 576.6 | 718.5
0.66 | 0.025369 | 135.15 | 578.6 | 720.6
0.67 | 0.026135 | 136.39 | 581 | 722.4
0.68 | 0.02711 | 137.79 | 583.2 | 724.2
0.69 | 0.028021 | 139.09 | 585.1 | 725.9
0.7 | 0.028996 | 140.43 | 587.4 | 727.4
0.71 | 0.029955 | 141.56 | 589 | 728.7
0.72 | 0.030972 | 142.96 | 591 | 729.9
0.73 | 0.032151 | 144.31 | 592.6 | 731.1
0.74 | 0.033064 | 145.63 | 594.4 | 732.2
0.75 | 0.034236 | 147.01 | 595.8 | 733.1
0.76 | 0.035416 | 148.15 | 597.6 | 733.9
0.77 | 0.036604 | 149.62 | 598.8 | 734.9
0.78 | 0.03774 | 150.94 | 600.2 | 735.5
0.79 | 0.038891 | 152.24 | 601.5 | 736.1
0.8 | 0.040192 | 153.65 | 603 | 737
0.81 | 0.041221 | 154.93 | 604.3 | 737.5
0.82 | 0.04264 | 156.33 | 605.5 | 737.9
0.83 | 0.043896 | 157.68 | 607.1 | 738.3
0.84 | 0.045254 | 159.11 | 607.9 | 738.9
0.85 | 0.046564 | 160.43 | 609.4 | 739.3
0.86 | 0.047967 | 161.92 | 610.5 | 739.7
0.87 | 0.049303 | 163.27 | 611.6 | 739.9
0.88 | 0.050919 | 164.73 | 612.7 | 740.5
0.89 | 0.052179 | 166.21 | 613.8 | 740.7
0.9 | 0.053593 | 167.46 | 614.8 | 741.1
0.91 | 0.055291 | 168.97 | 615.9 | 741.2
0.92 | 0.056469 | 170.52 | 617 | 741.5
0.93 | 0.0582 | 171.88 | 618.1 | 741.8
0.94 | 0.05992 | 173.4 | 619 | 741.9
0.95 | 0.0618 | 174.79 | 619.9 | 742.3
0.96 | 0.06326 | 176.31 | 621.1 | 742.7
0.97 | 0.0648 | 177.83 | 621.9 | 742.7
0.98 | 0.06651 | 179.26 | 623 | 743.1
0.99 | 0.06808 | 180.59 | 624 | 743.2
1 | 0.0696 | 182.18 | 624.9 | 743.5