## I-V Characteristic (mA-mm)
VDS (V) | VGS = -0.300 V | VGS = 0.100 V | VGS = 0.500 V | VGS = 0.900 V
0 | 4.8948e-05 | -0.39735 | -0.9397 | -5.284
0.01 | 0.0009458 | 8.052 | 16.286 | 13.38
0.02 | 0.0016054 | 15.911 | 33.654 | 32.047
0.03 | 0.0021016 | 23.284 | 50.469 | 50.276
0.04 | 0.0024909 | 30.073 | 67.74 | 68.82
0.05 | 0.0027974 | 36.195 | 84.22 | 87.04
0.06 | 0.0030482 | 41.711 | 100.74 | 104.95
0.07 | 0.0032526 | 46.761 | 117.59 | 123.01
0.08 | 0.0034351 | 51.275 | 133.58 | 140.96
0.09 | 0.0036035 | 55.23 | 149.83 | 158.8
0.1 | 0.0037496 | 58.6 | 165.49 | 176.08
0.11 | 0.0039076 | 61.76 | 181.44 | 193.76
0.12 | 0.0040577 | 64.56 | 196.69 | 211
0.13 | 0.0042019 | 67 | 211.66 | 227.67
0.14 | 0.0043428 | 69.27 | 226.74 | 244.59
0.15 | 0.0044977 | 71.17 | 241.27 | 261.37
0.16 | 0.0046609 | 72.97 | 255.27 | 277.56
0.17 | 0.0048111 | 74.53 | 269.32 | 293.54
0.18 | 0.004969 | 76 | 283.01 | 309.7
0.19 | 0.0051264 | 77.28 | 296.1 | 325.42
0.2 | 0.0052798 | 78.56 | 308.92 | 340.7
0.21 | 0.0054576 | 79.79 | 321.55 | 355.82
0.22 | 0.0056262 | 80.98 | 333.5 | 370.78
0.23 | 0.005689 | 82.24 | 345.42 | 385.55
0.24 | 0.005871 | 83.4 | 356.72 | 399.66
0.25 | 0.006086 | 84.82 | 367.6 | 413.78
0.26 | 0.006296 | 86.21 | 378.06 | 427.41
0.27 | 0.006517 | 87.57 | 388.14 | 440.7
0.28 | 0.006708 | 89.06 | 398.08 | 454.13
0.29 | 0.006924 | 90.27 | 407.39 | 466.89
0.3 | 0.007159 | 91.66 | 416.21 | 479.29
0.31 | 0.007375 | 92.97 | 424.91 | 491.59
0.32 | 0.007615 | 94.21 | 433.28 | 503.53
0.33 | 0.007844 | 95.42 | 441.17 | 515.28
0.34 | 0.008089 | 96.55 | 448.63 | 526.34
0.35 | 0.00831 | 97.79 | 455.77 | 537.11
0.36 | 0.0086 | 99 | 462.84 | 547.92
0.37 | 0.008867 | 100.15 | 469.42 | 558.36
0.38 | 0.009143 | 101.14 | 475.61 | 568.02
0.39 | 0.00943 | 102.41 | 481.53 | 577
0.4 | 0.009717 | 103.54 | 487.36 | 586.8
0.41 | 0.010021 | 104.69 | 492.82 | 595.8
0.42 | 0.010298 | 105.87 | 497.91 | 604.2
0.43 | 0.010671 | 106.75 | 502.89 | 612.2
0.44 | 0.011004 | 108.04 | 507.74 | 620.5
0.45 | 0.011371 | 109.18 | 512.37 | 627.7
0.46 | 0.011727 | 110.25 | 516.69 | 634.9
0.47 | 0.01212 | 111.46 | 520.92 | 642.1
0.48 | 0.012536 | 112.5 | 525.12 | 648.5
0.49 | 0.013018 | 113.69 | 529.02 | 654.9
0.5 | 0.013462 | 114.88 | 532.83 | 661
0.51 | 0.013949 | 116.02 | 536.45 | 666.5
0.52 | 0.014489 | 117.23 | 540.16 | 672.4
0.53 | 0.014956 | 118.41 | 543.69 | 677.2
0.54 | 0.015551 | 119.63 | 547.02 | 682.2
0.55 | 0.016102 | 120.9 | 550.31 | 686.6
0.56 | 0.016797 | 122.16 | 553.46 | 690.9
0.57 | 0.017361 | 123.24 | 556.6 | 695.2
0.58 | 0.018079 | 124.51 | 559.59 | 699.3
0.59 | 0.018743 | 125.85 | 562.46 | 702.9
0.6 | 0.019425 | 127.13 | 565.29 | 706.1
0.61 | 0.020151 | 128.49 | 568.02 | 709.4
0.62 | 0.020893 | 129.57 | 570.3 | 712.5
0.63 | 0.021721 | 130.96 | 572.8 | 715.3
0.64 | 0.022409 | 132.32 | 575.4 | 717.6
0.65 | 0.023281 | 133.56 | 578 | 720.1
0.66 | 0.024069 | 134.86 | 580 | 722
0.67 | 0.025076 | 136.11 | 581.8 | 724
0.68 | 0.025792 | 137.45 | 584.2 | 725.6
0.69 | 0.026768 | 138.79 | 586.4 | 727.4
0.7 | 0.02768 | 140.13 | 588.2 | 728.7
0.71 | 0.028636 | 141.34 | 590.4 | 730.1
0.72 | 0.029675 | 142.66 | 591.8 | 731.3
0.73 | 0.030598 | 144.05 | 593.8 | 732.4
0.74 | 0.031657 | 145.34 | 595.1 | 733.5
0.75 | 0.032562 | 146.81 | 597 | 734.5
0.76 | 0.033727 | 147.94 | 598.3 | 735.4
0.77 | 0.034834 | 149.33 | 599.9 | 736.3
0.78 | 0.035973 | 150.66 | 601.2 | 736.7
0.79 | 0.037164 | 152 | 602.6 | 737.7
0.8 | 0.038349 | 153.39 | 604.2 | 738.1
0.81 | 0.039441 | 154.68 | 605.5 | 738.7
0.82 | 0.040638 | 156.1 | 606.7 | 739.3
0.83 | 0.041875 | 157.49 | 607.8 | 739.7
0.84 | 0.043063 | 158.89 | 609 | 739.9
0.85 | 0.044512 | 160.2 | 610.3 | 740.3
0.86 | 0.045644 | 161.66 | 611.1 | 740.9
0.87 | 0.047178 | 163.11 | 612.7 | 741.1
0.88 | 0.048384 | 164.51 | 613.8 | 741.5
0.89 | 0.049774 | 166 | 614.7 | 741.7
0.9 | 0.051244 | 167.29 | 615.9 | 742.1
0.91 | 0.052751 | 168.88 | 616.6 | 742.5
0.92 | 0.054292 | 170.4 | 617.8 | 742.7
0.93 | 0.055317 | 171.8 | 619.1 | 743.1
0.94 | 0.05706 | 173.38 | 619.8 | 743.1
0.95 | 0.05868 | 174.71 | 621.1 | 743.7
0.96 | 0.06033 | 176.24 | 622 | 743.5
0.97 | 0.06177 | 177.73 | 623 | 743.9
0.98 | 0.06358 | 179.24 | 623.9 | 744.3
0.99 | 0.06507 | 180.63 | 624.9 | 744.3
1 | 0.06668 | 182.1 | 625.9 | 744.3