## I-V Characteristic (mA-mm)
VDS (V) | VGS = -0.300 V | VGS = 0.100 V | VGS = 0.500 V | VGS = 0.900 V
0 | 2.8265e-05 | -0.35392 | -0.9021 | -5.106
0.01 | 0.0009798 | 7.964 | 16.124 | 13.276
0.02 | 0.0016888 | 15.859 | 33.299 | 31.915
0.03 | 0.0022271 | 23.062 | 50.082 | 49.944
0.04 | 0.0026412 | 29.88 | 66.82 | 68.31
0.05 | 0.0029692 | 35.999 | 83.72 | 86.37
0.06 | 0.0032328 | 41.501 | 100.07 | 104.2
0.07 | 0.0034618 | 46.5 | 116.35 | 122.07
0.08 | 0.0036651 | 50.966 | 132.7 | 139.63
0.09 | 0.0038558 | 54.953 | 148.8 | 157.67
0.1 | 0.0040261 | 58.29 | 164.23 | 174.55
0.11 | 0.0041852 | 61.47 | 179.97 | 191.92
0.12 | 0.0043508 | 64.31 | 195.41 | 209.25
0.13 | 0.0044968 | 66.7 | 210.05 | 225.81
0.14 | 0.0046689 | 68.88 | 225.06 | 242.49
0.15 | 0.0048279 | 70.85 | 239.67 | 259
0.16 | 0.004988 | 72.61 | 253.63 | 275.2
0.17 | 0.0051582 | 74.21 | 267.3 | 290.98
0.18 | 0.0053318 | 75.71 | 280.69 | 306.89
0.19 | 0.0055267 | 77.16 | 294.24 | 322.6
0.2 | 0.0056952 | 78.24 | 306.69 | 337.67
0.21 | 0.005779 | 79.56 | 319.13 | 352.59
0.22 | 0.005986 | 80.79 | 331.37 | 367.4
0.23 | 0.006186 | 82.04 | 343.14 | 382.19
0.24 | 0.006392 | 83.39 | 354.25 | 395.98
0.25 | 0.006617 | 84.6 | 365.11 | 409.81
0.26 | 0.006831 | 86.07 | 375.65 | 423.63
0.27 | 0.007067 | 87.45 | 385.71 | 436.65
0.28 | 0.007293 | 88.89 | 395.49 | 449.86
0.29 | 0.007527 | 90.24 | 404.87 | 462.52
0.3 | 0.007771 | 91.56 | 413.68 | 474.9
0.31 | 0.007998 | 92.88 | 422.28 | 486.93
0.32 | 0.008273 | 94.19 | 430.4 | 498.65
0.33 | 0.008518 | 95.43 | 438.56 | 510.39
0.34 | 0.0088 | 96.49 | 445.93 | 521.49
0.35 | 0.009062 | 97.74 | 453.01 | 532.08
0.36 | 0.009351 | 99 | 459.92 | 542.66
0.37 | 0.009621 | 100.18 | 466.62 | 553
0.38 | 0.009936 | 101.44 | 472.82 | 562.8
0.39 | 0.010235 | 102.36 | 478.67 | 572
0.4 | 0.010554 | 103.5 | 484.39 | 581.2
0.41 | 0.010872 | 104.7 | 489.9 | 590.1
0.42 | 0.011148 | 105.73 | 495.01 | 598.8
0.43 | 0.011551 | 106.93 | 499.94 | 606.6
0.44 | 0.011924 | 107.96 | 504.67 | 614.6
0.45 | 0.012319 | 109.17 | 509.34 | 622.1
0.46 | 0.012702 | 110.34 | 513.69 | 629.3
0.47 | 0.013135 | 111.46 | 517.81 | 636.1
0.48 | 0.013559 | 112.53 | 521.91 | 642.5
0.49 | 0.014019 | 113.76 | 525.91 | 648.9
0.5 | 0.014538 | 114.92 | 529.69 | 655
0.51 | 0.015091 | 116.04 | 533.34 | 660.9
0.52 | 0.015632 | 117.33 | 536.92 | 666.1
0.53 | 0.016183 | 118.43 | 540.39 | 671
0.54 | 0.016798 | 119.71 | 543.82 | 676.1
0.55 | 0.017455 | 120.93 | 547.06 | 680.8
0.56 | 0.018134 | 122.11 | 550.2 | 685.2
0.57 | 0.018801 | 123.38 | 553.3 | 689.2
0.58 | 0.019497 | 124.66 | 556.32 | 693.2
0.59 | 0.020288 | 125.85 | 559.21 | 696.8
0.6 | 0.020981 | 127.18 | 562.01 | 700.4
0.61 | 0.021845 | 128.49 | 564.63 | 703.4
0.62 | 0.022599 | 129.68 | 567.35 | 706.4
0.63 | 0.023494 | 131 | 569.86 | 709.3
0.64 | 0.024284 | 132.32 | 572 | 712.1
0.65 | 0.025198 | 133.65 | 574.5 | 714.1
0.66 | 0.026184 | 134.94 | 576.6 | 716.4
0.67 | 0.027094 | 136.11 | 578.6 | 718.4
0.68 | 0.028 | 137.49 | 581 | 720.4
0.69 | 0.029052 | 138.79 | 582.9 | 722
0.7 | 0.03006 | 140.11 | 585 | 723.4
0.71 | 0.030933 | 141.51 | 586.9 | 724.9
0.72 | 0.03212 | 142.72 | 588.6 | 726
0.73 | 0.033172 | 144.18 | 590.4 | 727.4
0.74 | 0.034349 | 145.42 | 592.4 | 728.3
0.75 | 0.035284 | 146.77 | 594 | 729.2
0.76 | 0.036652 | 148.03 | 595.1 | 730.3
0.77 | 0.037781 | 149.42 | 596.6 | 731.3
0.78 | 0.038874 | 150.81 | 598.2 | 731.9
0.79 | 0.040295 | 152.12 | 599.6 | 732.9
0.8 | 0.041491 | 153.52 | 601 | 733.4
0.81 | 0.042856 | 154.76 | 602.2 | 733.8
0.82 | 0.043915 | 156.23 | 603.4 | 734.7
0.83 | 0.045366 | 157.67 | 604.7 | 735.1
0.84 | 0.046713 | 159.06 | 606 | 735.3
0.85 | 0.0482 | 160.58 | 607.3 | 735.6
0.86 | 0.049658 | 161.76 | 608.4 | 736.3
0.87 | 0.051052 | 163.25 | 609.6 | 736.7
0.88 | 0.052436 | 164.75 | 610.6 | 737.1
0.89 | 0.053727 | 166.19 | 611.8 | 737.5
0.9 | 0.055385 | 167.74 | 613.1 | 737.9
0.91 | 0.05698 | 169.13 | 613.8 | 738.3
0.92 | 0.0584 | 170.62 | 615 | 738.3
0.93 | 0.05993 | 172.18 | 615.9 | 738.7
0.94 | 0.06146 | 173.77 | 617 | 739.1
0.95 | 0.06349 | 175.07 | 618 | 739.5
0.96 | 0.06472 | 176.6 | 619 | 739.5
0.97 | 0.06668 | 178.11 | 619.9 | 739.9
0.98 | 0.06816 | 179.56 | 621 | 740
0.99 | 0.07022 | 181.22 | 622.2 | 740.5
1 | 0.07204 | 182.54 | 623 | 740.7