## I-V Characteristic (mA-mm)
VDS (V) | VGS = -0.300 V | VGS = 0.100 V | VGS = 0.500 V | VGS = 0.900 V
0 | 2.1757e-05 | -0.43365 | -0.9633 | -5.257
0.01 | 0.0009684 | 7.97 | 16.365 | 13.43
0.02 | 0.0016729 | 15.987 | 33.16 | 31.623
0.03 | 0.0022001 | 23.169 | 50.143 | 49.916
0.04 | 0.0026105 | 29.933 | 67.2 | 68.22
0.05 | 0.0029324 | 36.12 | 83.81 | 86.53
0.06 | 0.0031952 | 41.647 | 100.18 | 104.5
0.07 | 0.0034171 | 46.672 | 116.63 | 122.18
0.08 | 0.0036165 | 51.153 | 133.13 | 140.11
0.09 | 0.0037904 | 55.093 | 148.78 | 157.75
0.1 | 0.0039586 | 58.4 | 164.5 | 174.93
0.11 | 0.0041164 | 61.61 | 180.42 | 192.31
0.12 | 0.0042631 | 64.37 | 195.79 | 209.85
0.13 | 0.0044344 | 66.84 | 210.54 | 226.49
0.14 | 0.0045821 | 69.04 | 225.46 | 242.89
0.15 | 0.004757 | 71.04 | 240.04 | 259.61
0.16 | 0.00491 | 72.74 | 253.86 | 275.79
0.17 | 0.0050848 | 74.3 | 267.95 | 291.85
0.18 | 0.0052515 | 75.74 | 281.4 | 307.39
0.19 | 0.0054083 | 77.18 | 294.55 | 323.23
0.2 | 0.0055903 | 78.4 | 307.24 | 338.4
0.21 | 0.005662 | 79.64 | 319.69 | 353.13
0.22 | 0.00588 | 80.91 | 331.86 | 368.25
0.23 | 0.006064 | 82.02 | 343.31 | 382.68
0.24 | 0.006274 | 83.4 | 354.54 | 396.58
0.25 | 0.006497 | 84.74 | 365.59 | 410.45
0.26 | 0.006708 | 86.11 | 376.01 | 424.36
0.27 | 0.006927 | 87.52 | 386 | 437.6
0.28 | 0.00715 | 88.91 | 395.78 | 450.5
0.29 | 0.007381 | 90.32 | 405.11 | 463.3
0.3 | 0.007591 | 91.64 | 413.82 | 475.72
0.31 | 0.007862 | 92.96 | 422.56 | 487.87
0.32 | 0.008087 | 94.16 | 430.75 | 499.4
0.33 | 0.008357 | 95.45 | 438.65 | 511.17
0.34 | 0.00859 | 96.68 | 446.06 | 522.23
0.35 | 0.008836 | 97.84 | 453.14 | 532.69
0.36 | 0.009108 | 99.1 | 460.15 | 543.45
0.37 | 0.009345 | 100.05 | 466.64 | 553.63
0.38 | 0.009674 | 101.32 | 472.77 | 563.42
0.39 | 0.00997 | 102.54 | 478.64 | 572.7
0.4 | 0.010273 | 103.66 | 484.43 | 581.6
0.41 | 0.010545 | 104.83 | 489.86 | 590.6
0.42 | 0.010914 | 105.81 | 494.94 | 599.2
0.43 | 0.011243 | 106.95 | 499.83 | 607.1
0.44 | 0.011634 | 108.15 | 504.7 | 615
0.45 | 0.011976 | 109.24 | 509.21 | 622.7
0.46 | 0.012397 | 110.29 | 513.55 | 629.7
0.47 | 0.012786 | 111.52 | 517.76 | 636.5
0.48 | 0.013195 | 112.65 | 521.82 | 642.9
0.49 | 0.01371 | 113.89 | 525.89 | 649.3
0.5 | 0.014236 | 114.96 | 529.6 | 655.3
0.51 | 0.014751 | 116.11 | 533.26 | 660.9
0.52 | 0.015253 | 117.37 | 536.84 | 666.3
0.53 | 0.015846 | 118.61 | 540.39 | 671.4
0.54 | 0.016394 | 119.76 | 543.8 | 676.3
0.55 | 0.017028 | 121.08 | 546.94 | 680.8
0.56 | 0.017674 | 122.22 | 550.14 | 685.2
0.57 | 0.018371 | 123.52 | 553.28 | 689.5
0.58 | 0.019069 | 124.78 | 556.29 | 693.4
0.59 | 0.019803 | 126.03 | 559.07 | 696.8
0.6 | 0.020539 | 127.29 | 561.9 | 700.5
0.61 | 0.021324 | 128.61 | 564.66 | 703.4
0.62 | 0.022211 | 129.86 | 567.26 | 706.4
0.63 | 0.022908 | 131.22 | 569.81 | 709.3
0.64 | 0.02378 | 132.48 | 572 | 711.8
0.65 | 0.024608 | 133.72 | 574.4 | 714.1
0.66 | 0.02545 | 135.07 | 576.6 | 716
0.67 | 0.02639 | 136.35 | 578.9 | 718
0.68 | 0.027387 | 137.67 | 581.2 | 720.1
0.69 | 0.028362 | 139.15 | 583 | 721.7
0.7 | 0.029152 | 140.24 | 585 | 723.2
0.71 | 0.030318 | 141.68 | 586.8 | 724.3
0.72 | 0.031312 | 142.98 | 588.6 | 725.5
0.73 | 0.032422 | 144.3 | 590.6 | 726.9
0.74 | 0.033462 | 145.59 | 591.8 | 727.9
0.75 | 0.034525 | 146.91 | 593.6 | 728.9
0.76 | 0.035666 | 148.32 | 595 | 729.9
0.77 | 0.036688 | 149.69 | 596.6 | 730.6
0.78 | 0.037874 | 151.02 | 598.1 | 731.5
0.79 | 0.039111 | 152.24 | 599.4 | 731.9
0.8 | 0.040452 | 153.72 | 600.8 | 732.9
0.81 | 0.041559 | 155.11 | 602.2 | 733.1
0.82 | 0.042953 | 156.49 | 603.5 | 734.1
0.83 | 0.044204 | 157.95 | 604.6 | 734.5
0.84 | 0.045575 | 159.07 | 605.8 | 734.9
0.85 | 0.046921 | 160.59 | 606.9 | 735.4
0.86 | 0.048221 | 162.07 | 607.9 | 735.7
0.87 | 0.049637 | 163.49 | 609.2 | 736.1
0.88 | 0.050892 | 164.96 | 610.4 | 736.3
0.89 | 0.05269 | 166.26 | 611.5 | 736.7
0.9 | 0.054064 | 167.79 | 612.6 | 737.1
0.91 | 0.055471 | 169.2 | 613.5 | 737.5
0.92 | 0.056963 | 170.74 | 614.7 | 737.9
0.93 | 0.0586 | 172.12 | 615.9 | 738.1
0.94 | 0.06034 | 173.63 | 616.6 | 738.3
0.95 | 0.0616 | 175.07 | 617.9 | 738.3
0.96 | 0.06341 | 176.57 | 618.8 | 738.7
0.97 | 0.06501 | 178.11 | 619.8 | 738.8
0.98 | 0.06671 | 179.44 | 620.8 | 739.3
0.99 | 0.06864 | 181 | 621.8 | 739.5
1 | 0.0701 | 182.54 | 623 | 739.9