## I-V Characteristic (mA-mm)
VDS (V) | VGS = -0.300 V | VGS = 0.100 V | VGS = 0.500 V | VGS = 0.900 V
0 | 1.7229e-05 | -0.41598 | -0.8674 | -5.151
0.01 | 0.0010568 | 8.093 | 16.334 | 13.352
0.02 | 0.0018321 | 16.019 | 33.09 | 31.669
0.03 | 0.0024145 | 23.325 | 50.319 | 50.087
0.04 | 0.0028674 | 30.254 | 66.86 | 68.04
0.05 | 0.0032207 | 36.459 | 84.21 | 86.77
0.06 | 0.003516 | 42.037 | 100.38 | 104.42
0.07 | 0.0037778 | 47.089 | 116.67 | 122.18
0.08 | 0.0039971 | 51.619 | 133.16 | 139.99
0.09 | 0.0041995 | 55.672 | 149.09 | 157.95
0.1 | 0.0043786 | 59.05 | 164.69 | 175.09
0.11 | 0.00457 | 62.29 | 180.31 | 192.37
0.12 | 0.0047414 | 65.2 | 195.91 | 209.76
0.13 | 0.0049017 | 67.62 | 210.61 | 226.55
0.14 | 0.0050965 | 69.81 | 225.49 | 243.13
0.15 | 0.0052791 | 71.97 | 240.2 | 259.62
0.16 | 0.0054547 | 73.63 | 254.37 | 275.99
0.17 | 0.0056409 | 75.3 | 267.86 | 291.68
0.18 | 0.005721 | 76.76 | 281.47 | 307.21
0.19 | 0.005924 | 78.24 | 295.15 | 323.49
0.2 | 0.006148 | 79.48 | 307.54 | 338.49
0.21 | 0.006365 | 80.68 | 319.88 | 353.21
0.22 | 0.006572 | 82.04 | 332.26 | 368.14
0.23 | 0.006797 | 83.26 | 343.75 | 382.75
0.24 | 0.007007 | 84.54 | 355.02 | 396.68
0.25 | 0.007247 | 85.85 | 366.07 | 410.56
0.26 | 0.007497 | 87.39 | 376.58 | 424.37
0.27 | 0.007751 | 88.75 | 386.44 | 437.61
0.28 | 0.007987 | 90.16 | 396.19 | 450.6
0.29 | 0.008237 | 91.78 | 405.71 | 463.26
0.3 | 0.008488 | 92.86 | 414.59 | 475.76
0.31 | 0.008749 | 94.25 | 423.04 | 487.68
0.32 | 0.009036 | 95.55 | 431.39 | 499.28
0.33 | 0.009319 | 96.73 | 439.43 | 511.3
0.34 | 0.009627 | 98.04 | 446.77 | 522.27
0.35 | 0.009861 | 99.16 | 453.87 | 532.8
0.36 | 0.010206 | 100.35 | 460.77 | 543.39
0.37 | 0.010506 | 101.64 | 467.51 | 553.54
0.38 | 0.010848 | 102.71 | 473.73 | 563.54
0.39 | 0.011169 | 103.81 | 479.5 | 572.7
0.4 | 0.011493 | 104.95 | 485.23 | 581.8
0.41 | 0.01185 | 106.15 | 490.81 | 590.8
0.42 | 0.012188 | 107.29 | 495.93 | 599.4
0.43 | 0.012589 | 108.49 | 500.79 | 607.4
0.44 | 0.013005 | 109.47 | 505.58 | 615.1
0.45 | 0.013444 | 110.68 | 510.3 | 622.7
0.46 | 0.01382 | 111.81 | 514.65 | 629.7
0.47 | 0.014326 | 112.96 | 518.79 | 637.1
0.48 | 0.014804 | 114.17 | 522.91 | 643.3
0.49 | 0.015357 | 115.29 | 526.93 | 649.4
0.5 | 0.01591 | 116.57 | 530.76 | 655.7
0.51 | 0.016473 | 117.73 | 534.45 | 661.4
0.52 | 0.017109 | 118.89 | 537.98 | 666.5
0.53 | 0.017689 | 120.08 | 541.59 | 671.7
0.54 | 0.018435 | 121.37 | 544.98 | 677
0.55 | 0.019018 | 122.54 | 548.19 | 681.2
0.56 | 0.019814 | 123.82 | 551.41 | 685.6
0.57 | 0.02054 | 125.1 | 554.53 | 690
0.58 | 0.021379 | 126.21 | 557.57 | 693.6
0.59 | 0.022167 | 127.61 | 560.47 | 697.2
0.6 | 0.022944 | 128.9 | 563.24 | 700.5
0.61 | 0.023855 | 130.22 | 565.98 | 704.1
0.62 | 0.024751 | 131.58 | 568.69 | 706.9
0.63 | 0.025626 | 132.65 | 570.7 | 709.6
0.64 | 0.026473 | 134.09 | 573.5 | 712.5
0.65 | 0.027479 | 135.49 | 575.7 | 714.4
0.66 | 0.028587 | 136.71 | 578.1 | 716.9
0.67 | 0.029531 | 138.07 | 580.2 | 718.8
0.68 | 0.030631 | 139.37 | 582.2 | 720.8
0.69 | 0.031687 | 140.74 | 584.2 | 722.1
0.7 | 0.032856 | 142.06 | 586.4 | 723.9
0.71 | 0.033882 | 143.46 | 588.2 | 725.3
0.72 | 0.035115 | 144.63 | 590.4 | 726.5
0.73 | 0.036297 | 146.11 | 591.8 | 727.7
0.74 | 0.037501 | 147.39 | 593.4 | 728.7
0.75 | 0.03878 | 148.73 | 595 | 729.9
0.76 | 0.039954 | 150.21 | 596.8 | 730.9
0.77 | 0.041374 | 151.4 | 598.1 | 731.5
0.78 | 0.042624 | 152.82 | 599.5 | 732.2
0.79 | 0.044031 | 154.2 | 601 | 733
0.8 | 0.045393 | 155.5 | 602.3 | 733.5
0.81 | 0.046762 | 156.99 | 603.8 | 734.5
0.82 | 0.047988 | 158.31 | 605.1 | 734.9
0.83 | 0.049668 | 159.79 | 606.3 | 735.1
0.84 | 0.051196 | 161.22 | 607.4 | 735.6
0.85 | 0.052819 | 162.69 | 608.6 | 736.3
0.86 | 0.054025 | 163.98 | 609.8 | 736.7
0.87 | 0.055738 | 165.55 | 610.8 | 737.3
0.88 | 0.05715 | 167.05 | 612.2 | 737.5
0.89 | 0.05902 | 168.48 | 613.5 | 738.1
0.9 | 0.06052 | 170.04 | 614.3 | 738.3
0.91 | 0.06241 | 171.28 | 615.4 | 738.7
0.92 | 0.06367 | 172.96 | 616.3 | 738.8
0.93 | 0.06588 | 174.43 | 617.4 | 739.1
0.94 | 0.06748 | 175.97 | 618.6 | 739.5
0.95 | 0.06902 | 177.47 | 619.8 | 739.9
0.96 | 0.07102 | 178.84 | 620.5 | 739.9
0.97 | 0.07277 | 180.48 | 621.6 | 740.3
0.98 | 0.07491 | 181.98 | 622.7 | 740.9
0.99 | 0.07669 | 183.51 | 623.6 | 741.1
1 | 0.07842 | 184.98 | 624.5 | 741